## Welding Plant Register
|  | Integrated Management System |  |  |  |  | Rev: 02
|  | Welding Plant Register |  |  |  |  | Date: Dec 2024
Review: Dec 2025
Plant ID | Make/Model | Serial No. |  |  | Last Inspection | Next Inspection | Inspected / Serviced By | Purchase Details | Rate | Return Date
PSS 01 | NEWARC | NCL0015366 | 1954900 | 1954900 | 2025-05-15 | 2026-05-14 | ARCMASTER
PSS 02 | NEWARC | NCL0015364 | 1954900 | 1954900 | 2025-05-15 | 2026-05-14 | ARCMASTER
PSS 03 | LINCOLN ELECTRIC POWERTEC /3505 | P1200302871 | P120030Z871 | P120030Z871 | 2025-05-15 | 2026-05-14 | ARCMASTER
PSS 04
PSS 05 | NEWARC R400CV | NCL0015366 | 1954903 | 1954903 | 2025-05-15 | 2026-05-14 | ARCMASTER
PSS 06 | NEWARC R5000CCCV | NCL0012449 | 1954901 | 1954901 | 2025-05-15 | 2026-05-14 | ARCMASTER
PSS 07 | JASIC TIG 315 AC/DC | 7530038 | 1EC60974-1 | 1EC60974-1 | 2025-05-15 | 2026-05-14 | ARCMASTER
PSS 08 | MILLER XPS 450 | MK389678D | MK389678D | MK389678D | 2025-05-15 | 2026-05-14 | ARCMASTER
PSS 09 | LORCH S5 SPEEDPULSE XT | 4086-3127-0002-3 |  |  | 2024-05-28 | 2026-05-14 | ARCMASTER
PSS 10 | LORCH S5 SPEEDPULSE XT | 4086-3042-0014-4 | 4086-3042-0014-4 | 4086-3042-0014-4 | 2025-05-15 | 2026-05-14 | ARCMASTER
PSS 11 | LORCH S5 SPEEDPULSE XT | 4086-3042-0012-0 | 4086-3042-0012-0 | 4086-3042-0012-0 | 2025-05-15 | 2026-05-14 | ARCMASTER
PSS 12 | LORCH S5 SPEEDPULSE XT | 4086-3042-0013-7 | 4086-3042-0013-7 | 4086-3042-0013-7 | 2025-05-15 | 2026-05-14 | ARCMASTER
PSS 13 | LINCOLN ELECTRIC POWERTEC I 350 S | P1200302864 | P1200302864 | P1200302864 | 2025-05-15 | 2026-05-14 | ARCMASTER
PSS 14 | LORCH MICORMIG 500 | 4126-3230-0007-6 |  |  | 2025-05-15 | 2026-05-14 | ARCMASTER
PSS 15 | LORCH MICORMIG 500 | 4124-3230-0003-8 |  |  | 2025-05-15 | 2026-05-14 | ARCMASTER
PSS 16 | LORCH MICORMIG 500 | 4120-3246-0011-6 |  |  | 2025-05-15 | 2026-05-14 | ARCMASTER

## Welding Qualifications Register
| Integrated Management System | [6 empty] | REVIEW
| Welding Qualifications Register | [6 empty] | 2025-12-01
Weld Procedure Specification | Welder Qualification Record Expiry |  | RWC Sign Off | Review | Welder Qualification Record Expiry |  | RWC Sign Off | Review | Welder Qualification Record Expiry |  | RWC Sign Off | Review | Welder Qualification Record Expiry |  | RWC Sign Off | Review | Welder Qualification Record Expiry |  | RWC Sign Off | Review | Welder Qualification Record Expiry |  | RWC Sign Off | Review | Welder Qualification Record Expiry |  | RWC Sign Off | Review | Welder Qualification Record Expiry |  | RWC Sign Off | Review | Welder Qualification Record Expiry |  | RWC Sign Off | Review | Welder Qualification Record Expiry |  | RWC Sign Off | Review
| Nick Russell |  |  |  | Carl Pickering |  |  |  | Chris Clark |  |  |  | A MOTT |  |  |  | B HENRY |  |  |  | R PICKERING |  |  |  | J SIMPSON |  |  |  | B FIZTPATRICK |  |  |  | J WOOLLEY |  |  |  | D ASHLEY
PSS 031A
PSS 031B
PSS 035
PSS 055
PSS 058
PSS 060
PSS 067 | [9 empty] | 2027-12-17 | 2025-06-04 | 2025-12-04 |  | 2027-12-17 | 2025-06-04 | 2025-12-04
PSS 068 | [13 empty] | 2026-07-04 | 2025-07-01 | 2025-01-01
PSS 074 |  | 2027-12-17 | 2025-06-04 | 2025-12-04 |  | 2027-12-17 | 2025-06-04 | 2025-12-04
PSS 075
PSS 076
PSS 077
PSS 078
PSS 079
PSS 080
PSS 081
PSS 082 |  | 2026-01-19 | 2025-06-04 | NEW QUAL |  | 2026-01-19 | 2025-06-04 | NEW QUAL
PSS 083
PSS 084
PSS 085
PSS 086
PSS 087
PSS 088
PSS 089
PSS 090
PSS 091
PSS 092
PSS 093
PSS 094
PSS 095
PSS 096
PSS 097
PSS 098
PSS 099
PSS 100
PSS 101 | [29 empty] | 2028-05-21 |  | 2025-11-01
PSS 102
PSS 103
PSS 104
PSS 105
PSS 106
PSS 107 |  | 2026-01-19 | 2025-06-04 | NEW QUAL |  | 2026-01-19 | 2025-06-04 | NEW QUAL |  | 2027-12-17 | 2025-06-04 | 2025-12-01 |  | 2026-04-19 | 2025-10-15 | 2026-04-04 |  | 2027-04-04 | 2025-10-15 | 2026-04-04 |  | 2027-07-15 | 2025-10-15 | 2026-04-04 | [5 empty] | 2028-05-21 | 2025-10-15 | 2026-04-04 |  | 2028-11-06 |  | 2026-05-06 |  | 2028-11-06 |  | 2026-05-06
PSS 109 |  | 2026-01-19 | 2025-06-04 | NEW QUAL |  | 2026-01-19 | 2025-06-04 | NEW QUAL
PSS 109A |  | 2026-01-19 | 2025-06-04 | NEW QUAL |  | 2026-01-19 | 2025-06-04 | NEW QUAL
PSS 109B |  | 2026-01-19 | 2025-06-04 | NEW QUAL |  | 2026-01-19 | 2025-06-04 | NEW QUAL
PSS 109C |  | 2026-01-19 | 2025-06-04 | NEW QUAL |  | 2026-01-19 | 2025-06-04 | NEW QUAL
PSS 109D |  | 2026-01-19 | 2025-06-04 | NEW QUAL |  | 2026-01-19 | 2025-06-04 | NEW QUAL
PSS 110 |  | 2026-01-19 | 2025-06-04 | NEW QUAL |  | 2026-01-19 | 2025-06-04 | NEW QUAL | [9 empty] | 2027-04-04 | 2025-10-15 | 2026-04-04 |  | 2027-07-15 | 2025-10-15 | 2026-04-04 | [9 empty] | 2028-11-06 |  | 2026-05-06 |  | 2028-11-06 |  | 2026-05-06
PSS 111 |  | 2026-03-03 | 2025-10-15 | NEW QUAL |  | 2026-03-03 | 2025-10-15 | NEW QUAL | [25 empty] | 2028-11-06 |  | 2026-05-06
PSS 112 |  | 2026-04-02 | 2025-10-15 | NEW QUAL |  | 2026-04-02 | 2025-10-15 | NEW QUAL
PSS 113 |  | 2026-04-14 | 2025-10-15 | NEW QUAL
PSS 114 |  | 2026-04-14 | 2025-10-15 | NEW QUAL
PSS 115
PSS 116 |  | 2026-11-26 | 2025-06-04 | 2025-12-01 |  | 2026-11-29 | 2025-06-04 | 2025-12-01
PSS 117 |  | 2026-11-16 | 2025-06-04 | 2025-12-01 |  | 2026-11-29 | 2025-06-04 | 2025-12-01
PSS 118 |  | 2026-11-16 | 2025-06-04 | 2025-12-01 |  | 2026-11-29 | 2025-06-04 | 2025-12-01
PSS 119 |  | 2027-07-04 | 2025-10-15 | 2026-04-04 |  | 2027-07-17 | 2025-10-15 | 2026-04-04 | [13 empty] | 2027-04-15 |  | 2025-10-01
PSS 120 |  | 2027-07-04 | 2025-10-15 | 2026-04-04 |  | 2027-07-17 | 2025-10-15 | 2026-04-04 | [13 empty] | 2027-04-15 |  | 2025-10-01
PSS 600
PSS 601
PSS 602
PSS SW001 | [13 empty] | 2029-04-19 | N/A | N/A | [9 empty] | 2029-04-19 | N/A | N/A
PSS SW002 | [13 empty] | 2029-04-19 | N/A | N/A | [9 empty] | 2029-04-19 | N/A | N/A
PSS AL001
PSS AL002
PSS AL003
PSS AL004 |  | 2026-09-18 | 2025-06-04 | 2025-12-01 |  | 2026-08-20 | 2025-06-04 | 2025-12-01
PSS AL005 |  | 2026-09-18 | 2025-06-04 | 2025-12-01 |  | 2026-08-20 | 2025-06-04 | 2025-12-01
PSS AL006 | [5 empty] | 2026-08-20 | 2025-06-04 | 2025-12-01
PSS TIG 001
PSS TIG 002
PSS TIG 003
PSS TIG 004
PSS TIG 005
PSS TIG 006 |  | 2026-11-16 | 2025-05-02 | 2025-11-01 |  | 2026-11-29 | 2025-05-02 | 2025-11-01
PSS TIG 007 |  | 2026-11-16 | 2025-05-02 | 2025-11-01 |  | 2026-11-29 | 2025-05-02 | 2025-11-01
PSS TIG 008 |  | 2028-04-23 | 2025-10-15 | 2026-04-04 |  | 2028-04-23 | 2025-10-15 | 2026-04-04
PSS TIG 009 |  | 2028-04-23 | 2025-10-15 | 2026-04-04 |  | 2028-04-03 | 2025-10-15 | 2026-04-04

## Weld Procedure Records - WPQR
Integrated Management System
Rev: 01
|  |  | Weld Procedure Records - WPS & WPQR | [8 empty] | Date: Jan 2024
Review: Dec 2025
WELDING PROCEDURE QUALIFICATION TEST DETAILS | [13 empty] | RANGE OF QUALIFICATION
WPS NO` | WPQR NO` | STANDARD | PROCESS | JOINT TYPE | MATERIAL GRADE | THICKNESS | DIAMETER | CONSUMABLE | GAS/FLUX | POSITION | MODE OF TRANSFER | PREHEAT | CHARPY TEST | JOINT TYPE | FILLET THROAT SIZE | THICKNESS RANGE | DIAMETER | MATERIAL GRADES | MODE OF TRANSFER | SHIELDING GAS | WELDING POSITION
PSS 031A | PSS 031A | EN IS0 15614-1 | MAG (135) | SINGLE VEE BUTT WELD MULTI RUN ONLY | S355 J2+N | 12 | N/A | EN ISO 14341-A G38 4M-G3SIL | AR 83% CO2 15% O2 2% | FLAT PA | SPRAY & GLOBULAR | 5` C MIN | N/A | MULTI RUN BUTT | N/A | 3MM - 24MM | ≥ 500MM & ≥ 150MM ROTATED | S355 J2+N | SPRAY & GLOBULAR | M24 AR 83% CO2 15% O2 2% | PA
PSS 031B | PSS 031A | EN IS0 15614-1 | MAG (135) | DOUBLE VEE BUTT WELD MULTI RUN ONLY | S355 J2+N | 12 | N/A | EN ISO 14341-A G38 4M-G3SIL | AR 83% CO2 15% O2 2% | FLAT PA | SPRAY & GLOBULAR | 5` C MIN | N/A | MULTI RUN BUTT | N/A | 3MM - 24MM | ≥ 500MM & ≥ 150MM ROTATED | S355 J2+N | SPRAY & GLOBULAR | M24 AR 83% CO2 15% O2 2% | PA
PSS 035 | PSS 035 | EN IS0 15614-1 | MAG (135) | MULTI RUN FILLET WELD | S355 J2+N | 30 | N/A | EN ISO 14341-A G38 4M-G3SI1 | AR 85% CO2 13.5% 02 1.5% | FLAT PB | SPRAY & GLOBULAR | 5` C MIN | N/A | MULTI RUN FILLET | NO RESTRICTION | 5MM & ABOVE | ≥ 500MM & ≥ 150MM ROTATED | S355 J2+N | SPRAY & GLOBULAR | M24 AR 85% CO2 13.5% O2 1.5% | PB
PSS 044A | PSS 044A | EN IS0 15614-1 | MAG (135) | PIPE TO FLANGE PART PENETRATION BUTT WELD | P265GH TO S355 J2 | 7.11 - 24 O/D 168.3 | 168.3 | EN ISO 14341-A G38 4M-G3SI1 | AR 83% CO2 15% O2 2% | FLAT PA ROTATED | SPRAY & GLOBULAR | 5` C MIN | N/A | PIPE TO FLANGE PPBW | 3MM - 5.2MM | PLATE 12MM - 26.4MM PIPE 3.55MM - 9.2MM | 84.15MM & ABOVE | P265GH / S355 J2 | SPRAY & GLOBULAR | M24 AR 83% CO2 15% O2 2% | PA
PSS 044B | PSS 044B | EN IS0 15614-1 | MAG (135) | PIPE TO FLANGE FILLET WELD | P265GH TO S355 J2 | 7.11 - 24 O/D 168.3 | 168.3 | EN ISO 14341-A G38 4M-G3SI1 | AR 83% CO2 15% O2 2% | PB ROTATED | SPRAY & GLOBULAR | 5` C MIN | N/A | PIPE TO FLANGE FILLET WELD | 2.83MM - 5.67MM | PLATE 12MM - 48MM PIPE 3.55MM - 14.22MM | 84.15MM & ABOVE | P265GH / S355 J3 | SPRAY & GLOBULAR | M24 AR 83% CO2 15% O2 2% | PB
PSS 045 | PSS 045 | EN IS0 15614-1 | MAG (135) | SINGLE VEE PIPE BUTT WELD | P265GH + N | 5.49 | 44.45 | EN ISO 14341-A G38 4M-G3SI1 | AR 83% CO2 15% O2 2% | FLAT PA ROTATED | SPRAY & GLOBULAR | 5` C MIN | N/A | SINGLE VEE PIPE BUTT WELD | N/A | 3MM - 10.98MM | 44.45 & ABOVE | P265GH + N | SPRAY & GLOBULAR | M24 AR 83% CO2 15% O2 2% | PA
PSS 046 | PSS 046 | EN IS0 15614-1 | MAG (135) | PIPE TO PIPE 35` BRANCH FILLET WELD | P265GH + N | 5.6 - 5.49 O/D 26.7 - 88.9 | 26.2 & 88.9 | EN ISO 14341-A G38 4M-G3SI1 | AR 83% CO2 15% O2 2% | PB ROTATED | SPRAY & GLOBULAR | 5` C MIN | N/A | PIPE TO PIPE 35` BRANCH FILLET WELD | 3.15MM - 6.3MM | 3MM - 11.12MM & 3MM - 10.98MM | 25MM & ABOVE & 44.45 & ABOVE | P265GH + N | SPRAY & GLOBULAR | M24 AR 83% CO2 15% O2 2% | PB
PSS 047 | PSS 047 | EN IS0 15614-1 | MAG (135) | PIPE TO FLANGE T BUTT WELD WITH FILLET BACKING | P265GH TO A516 GR 60 | 7.11 - 12 O/D 168.3 | 168.3 | EN ISO 14341-A G38 4M-G3SI1 | AR 83% CO2 15% O2 2% | PB ROTATED | SPRAY & GLOBULAR | 5` C MIN | N/A | PIPE TO FLANGE T BUTT WELD WITH FILLET BACKING | 3.15MM - 6.3MM | PLATE 6MM - 24MM PIPE 3MM - 14.22MM | 85.15MM & ABOVE | P265GH TO A516 GR 60 | SPRAY & GLOBULAR | M24 AR 83% CO2 15% O2 2% | PB
PSS 048A | PSS 048A | EN IS0 15614-1 | MAG (135) | PIPE TO FLANGE PART PENETRATION BUTT WELD | P265GH TO S275 JR | 8.74 - 20 O/D 60.3 | 60.3 | EN ISO 14341-A G38 4M-G3SI1 | AR 83% CO2 15% O2 2% | PB ROTATED | SPRAY & GLOBULAR | 5` C MIN | N/A | PIPE TO FLANGE PART PENETRATION BUTT WELD | N/A | PLATE 10MM - 40MM PIPE 4.37MM - 17.48MM | 30.15 & ABOVE | P265GH TO S275 JR | SPRAY & GLOBULAR | M24 AR 83% CO2 15% O2 2% | PB
PSS 048B | PSS 048B | EN IS0 15614-1 | MAG (135) | PIPE TO FLANGE FILLET WELD | P265GH TO S275 JR | 8.74 - 20 O/D 60.3 | 60.3 | EN ISO 14341-A G38 4M-G3SI1 | AR 83% CO2 15% O2 2% | PB ROTATED | SPRAY & GLOBULAR | 5` C MIN | N/A | PIPE TO FLANGE FILLET WELD | 2.83MM - 5.67MM | PLATE 10MM - 40MM PIPE 4.37MM - 17.48MM | 30.15 & ABOVE | P265GH TO S275 JR | SPRAY & GLOBULAR | M24 AR 83% CO2 15% O2 2% | PB
PSS 049 | PSS 049 | EN IS0 15614-1 | MAG (135) | SOCKET TO PIPE FILLET WELD | P265GH + N | 5.3 - 5.49 O/D 44.5 - 88.9 | 44.5 & 88.9 | EN ISO 14341-A G38 4M-G3SI1 | AR 83% CO2 15% O2 2% | PB ROTATED | SPRAY & GLOBULAR | 5` C MIN | N/A | SOCKET TO PIPE FILLET WELD | 3.15MM - 6.3MM | 3MM - 10.6MM & 3MM - 10.98MM | 25MM & ABOVE & 44.45 & ABOVE | P265GH + N | SPRAY & GLOBULAR | M24 AR 83% CO2 15% O2 2% | PB
PSS 050 | PSS 050 | EN IS0 15614-1 | MAG (135) | PIPE TO FLANGE FILLET WELD | P265GH TO A516 GR 60 | 5.54 - 12 O/D 60.3 | 60.3 | EN ISO 14341-A G38 4M-G3SI1 | AR 83% CO2 15% O2 2% | PB ROTATED | SPRAY & GLOBULAR | 5` C MIN | N/A | PIPE TO FLANGE FILLET WELD | 3.15MM - 6.3MM | PLATE 6MM - 24MM PIPE 3MM - 11.08MM | 30.15 & ABOVE | P265GH +N TO A516 GR 60 | SPRAY & GLOBULAR | M24 AR 83% CO2 15% O2 2% | PB
PSS 051 | PSS 051 | EN IS0 15614-1 | MAG (135) | SINGLE VEE PIPE BUTT WELD | P265GH + N | 5.54 O/D 60.3 | 60.3 | EN ISO 14341-A G38 4M-G3SI1 | AR 83% CO2 15% O2 2% | PA ROTATED | DIP | 5` C MIN | N/A | SINGLE VEE PIPE BUTT WELD | N/A | 3MM - 11.08MM | 30.15 & ABOVE | P265GH + N | DIP | M24 AR 83% CO2 15% O2 2% | PA
PSS 052 | PSS 052 | EN IS0 15614-1 | MMA-111 | PIPE TO FLANGE BUTT WELD | P265TR2 TO S355 J2 | 8.56 - 20 O/D 114.3 | 114.3 | EN ISO 2560-A E 42 B 32 H5 | A, RA, RB, RC, R, B | INCLINED ANGLE 45` | N/A | 5` C MIN | N/A | PIPE TO FLANGE BUTT WELD | N/A | PLATE 10MM - 22MM PIPE 4.28MM - 11.12MM | 57.15 & ABOVE | P265TR2 TO S355 J2 | N/A | N/A | H-L045
PSS 053 | PSS 053 | EN IS0 15614-1 | MMA-111 | PIPE TO FLANGE FILLET WELD | P265TR2 TO S355 J2 | 8.56 - 20 O/D 114.3 | 114.3 | EN ISO 2560-A E 42 B 32 H5 | A, RA, RB, RC, R, B | INCLINED ANGLE 45` | N/A | 5` C MIN | N/A | PIPE TO FLANGE FILLET WELD | 3.15MM - 6.3MM | PLATE 10MM - 40MM PIPE 4.37MM - 17.48MM | 57.15 & ABOVE | P265TR2 TO S355 J2 | N/A | N/A | H-L045
PSS 054 | PSS 054 | EN IS0 15614-1 | MMA-111 | PIPE TO FLANGE FILLET WELD MULTI RUN | P265TR2 TO S355 J2 | 8.56 - 20 O/D 114.3 | 114.3 | EN ISO 2560-A E 42 B 32 H5 | A, RA, RB, RC, R, B | INCLINED ANGLE 45` | N/A | 5` C MIN | N/A | PIPE TO FLANGE FILLET WELD MULTI RUN | NO RESTRICTION | PLATE 10MM - 40MM PIPE 4.37MM - 17.48MM | 57.15 & ABOVE | P265TR2 TO S355 J2 | N/A | N/A | H-L045
PSS 055 | PSS 055 | EN IS0 15614-1 | MAG (135) | SINGLE SIDED FILLET WELD | S355 J2 + N | 12MM - 15MM | N/A | EN ISO 14341-A G38 4M-G3SI1 | AR 83% CO2 15% O2 2% | PB ROTATED | PULSE | 5` C MIN | N/A | SINGLE SIDED FILLET WELD | 4.2MM - 8.4MM | 6MM - 24MM TO 7.5MM - 30MM | ≥ 500MM & ≥ 150MM ROTATED | S355 J2+N | PULSE | M24 AR 83% CO2 15% O2 2% | PB
PSS 056 | PSS 056 | EN IS0 15614-1 | MAG (135) | SINGLE VEE BUTT WELD WITH BACKING STRIP | S355 J2 + N | 6MM | N/A | EN ISO 14341-A G38 4M-G3SI1 | AR 83% CO2 15% O2 2% | FLAT PA | PULSE | 5` C MIN | N/A | SINGLE VEE BUTT WELD WITH BACKING STRIP | 4.2MM | BUTT 3MM - 7.8MM FILLET 3MM - 12MM | ≥ 500MM & ≥ 150MM ROTATED | S355 J2+N | PULSE | M24 AR 83% CO2 15% O2 2% | PA
PSS 057 | PSS 057 | EN IS0 15614-1 | MAG (135) | PLUG WELD WITH BACKING | S355 J2 + N | 20MM | N/A | EN ISO 14341-A G38 4M-G3SI1 | AR 83% CO2 15% O2 2% | FLAT PA | SPRAY & GLOBULAR | 5` C MIN | N/A | PLUG WELD WITH BACKING | N/A | 10MM - 40MM | ≥ 500MM & ≥ 150MM ROTATED | S355 J2+N | SPRAY & GLOBULAR | M24 AR 83% CO2 15% O2 2% | PA
PSS 058 | PSS 058 | EN IS0 15614-1 | MAG (135) | SINGLE BEVEL PLATE TO BOX SECTION BUTT WELD | S355 J2 + N TO S355 J2H | 8MM O/D 50MM | 50MM | EN ISO 14341-A G38 4M-G3SI1 | AR 83% CO2 15% O2 2% | FLAT PA | PULSE | 5` C MIN | N/A | SINGLE BEVEL PLATE TO BOX SECTION BUTT WELD | 2.62MM - 5.25MM | BUTT 4MM - 10.4MM FILLET 3MM - 16MM | 25MM & ABOVE | S355 J2 + N TO S355 J2H | PULSE | M24 AR 83% CO2 15% O2 2% | PA
PSS 059 | PSS 059 | EN IS0 15614-1 | MAG (135) | SINGLE SIDED FILLET WELD | S355 J2 + N | 15MM | N/A | EN ISO 14341-A G38 4M-G3SI1 | AR 83% CO2 15% O2 2% | FLAT PB | PULSE | 5` C MIN | N/A | SINGLE SIDED FILLET WELD | 3.67MM - 7.35MM | 3MM - 30MM | ≥ 500MM & ≥ 150MM ROTATED | S355 J2 + N | PULSE | M24 AR 83% CO2 15% O2 2% | PB
PSS 060 | PSS 060 | EN IS0 15614-1 | MAG (135) | SINGLE SIDED FILLET WELD | S355 J2 + N | 15MM | N/A | EN ISO 14341-A G38 4M-G3SI1 | AR 83% CO2 15% O2 2% | FLAT PB | PULSE | 5` C MIN | N/A | SINGLE SIDED FILLET WELD | 3.67MM - 7.35MM | 3MM - 30MM | ≥ 500MM & ≥ 150MM ROTATED | S355 J2 + N | PULSE | M24 AR 83% CO2 15% O2 2% | PB
PSS 061 | PSS 061 | EN IS0 15614-1 | MAG (135) | 60` ANGLE SINGLE SIDED FILLET WELD | S355 J0 | 15MM | N/A | EN ISO 14341-A G38 4M-G3SI1 | AR 83% CO2 15% O2 2% | FLAT PB | PULSE | 5` C MIN | N/A | 60` ANGLE SINGLE SIDED FILLET WELD | NO RESTRICTION | 3MM - 30MM | ≥ 500MM & ≥ 150MM ROTATED | S355 J2 + N | PULSE | M24 AR 83% CO2 15% O2 2% | PB
PSS 062 | PSS 062 | EN IS0 15614-1 | MAG (135) | BOX SECTION SINGLE VEE BUTT WELD | S355 J2H | 16MM | 200 X 200 | EN ISO 14341-A G38 4M-G3SI1 | AR 83% CO2 15% O2 2% | FLAT PA | PULSE | 5` C MIN | N/A | BOX SECTION SINGLE VEE BUTT WELD | NO RESTRICTION | BUTT 8MM - 32MM FILLET 3MM - 32MM | ≥ 500MM & ≥ 150MM ROTATED | S355 J2H | PULSE | M24 AR 83% CO2 15% O2 2% | PA
PSS 063 | PSS 063 | EN IS0 15614-1 | MMA-111 | SINGLE SIDED FILLET WELD OVERHEAD | S355 J2 + AR | 10MM | N/A | EN ISO 2560-A E 42 B 32 H5 | A, RA, RB, RC, R, B | FLAT PA | N/A | 5` C MIN | N/A | SINGLE SIDED FILLET WELD OVERHEAD | NO RESTRICTION | 3MM - 20MM | ≥ 500MM & ≥ 150MM ROTATED | S355 J2 + AR | N/A | N/A | PA
PSS 064 | PSS 064 | EN IS0 15614-1 | TIG 141 | SINGLE VEE BUTT WELD ALL POSITIONS EXCEPT VERTICAL DOWN | S355 J2H | 3MM | 42.2MM | EN ISO 636-A W42 3 W3SI1 | ARGON CLASS 1 | ALL POSITIONS | SINGLE ELECTRODE | 5` C MIN | N/A | SINGLE VEE BUTT WELD ALL POSITIONS EXCEPT VERTICAL DOWN | 2.25MM - 4.5MM | BUTT 1.5MM - 6MM FILLET 2.1MM - 6MM | 21.2 & ABOVE | S355 J2H | SINGLE ELECTRODE | ARGON CLAAS 1 | ALL POSITIONS
PSS 065 | PSS 065 | EN IS0 15614-1 | MMA-111 | BOX SECTION SINGLE VEE BUTT WELD HORIZONTAL | S355 J2H | 16MM | 200X 200 | EN ISO 2560-A E 42 B 32 H5 | A, RA, RB, RC, R, B | FLAT PA | N/A | 5` C MIN | N/A | BOX SECTION SINGLE VEE BUTT WELD HORIZONTAL | NO RESTRICTION | BUTT 6.5MM - 26MM FILLET NO RESTRICTION | ≥ 500MM & ≥ 150MM ROTATED | S355 J2H | N/A | N./A | PA
|  | EN IS0 15614-1 | TIG 141 | BOX SECTION SINGLE VEE BUTT WELD HORIZONTAL | S355 J2H | 16MM | 200X 200 | EN ISO 636-A W42 3 W3SI1 | ARGON CLASS 1 | FLAT PA | SINGLE ELECTRODE | 5` C MIN | N/A | BOX SECTION SINGLE VEE BUTT WELD HORIZONTAL | 2.25MM - 4.5MM | BUTT 1.5MM - 3MM FILLET 3MM - 32MM | ≥ 500MM & ≥ 150MM ROTATED | S355 J2H | SINGLE ELECTRODE | ARGON CLAAS 1 | PA
PSS 066 | PSS 066 | EN IS0 15614-1 | MMA-111 | BOX SECTION SINGLE VEE BUTT WELD VERTICAL UP | S355 J2H | 16MM | 200X 200 | EN ISO 2560-A E 42 B 32 H5 | A, RA, RB, RC, R, B | FLAT PA | N/A | 5` C MIN | N/A | BOX SECTION SINGLE VEE BUTT WELD VERTICAL UP | NO RESTRICTION | BUTT 6.5MM - 26MM FILLET NO RESTRICTION | ≥ 500MM & ≥ 150MM ROTATED | S355 J2H | N/A | N./A | PA
|  | EN IS0 15614-1 | TIG 141 | BOX SECTION SINGLE VEE BUTT WELD VERTICAL UP | S355 J2H | 16MM | 200X 200 | EN ISO 636-A W42 3 W3SI1 | ARGON CLASS 1 | FLAT PA | SINGLE ELECTRODE | 5` C MIN | N/A | BOX SECTION SINGLE VEE BUTT WELD VERTICAL UP | 2.25MM - 4.5MM | BUTT 1.5MM - 3MM FILLET 3MM - 32MM | ≥ 500MM & ≥ 150MM ROTATED | S355 J2H | SINGLE ELECTRODE | ARGON CLAAS 1 | PA
PSS 067 | PSS 067 | EN IS0 15614-1 | MMA-111 | VERTICAL UP MULTI RUN FILLET WELD | S355 J2 + AR | 10MM | N/A | EN ISO 2560-A E 42 B 32 H5 | A, RA, RB, RC, R, B | PF | N/A | 5` C MIN | N/A | VERTICAL UP MULTI RUN FILLET WELD | NO RESTRICTION | 3MM - 20MM | ≥ 500MM & ≥ 150MM ROTATED | S355 J2 + AR | N/A | N/A | PF
PSS 068 | PSS 068 | EN IS0 15614-1 | MAG (135) | SINGLE VEE BUTT WELD | S355 J2 + N | 30MM | N/A | EN ISO 14341-A G38 4M-G3SI1 | AR 83% CO2 15% O2 2% | FLAT PA | PULSE | 5` C MIN | N/A | SINGLE VEE BUTT WELD | N/A | 15MM - 60MM | ≥ 500MM & ≥ 150MM ROTATED | S355 J2 + N | PULSE | M24 AR 83% CO2 15% O2 2% | PA
PSS 069 | PSS 069 | EN IS0 15614-1 | MAG (135) | SINGLE VEE BUTT WELD VERTICAL UP | S355 J2 + N | 30MM | N/A | EN ISO 17632 T 46 3 P M21 1 H5 | AR 83% CO2 15% O2 2% | FLAT PA | PULSE | 5` C MIN | N/A | SINGLE VEE BUTT WELD VERTICAL UP | N/A | 15MM - 60MM | ≥ 500MM & ≥ 150MM ROTATED | S355 J2 + N | PULSE | M24 AR 83% CO2 15% O2 2% | PA
PSS 070 | PSS 070 | EN IS0 15614-1 | MAG (135) | SINGLE SIDED FILLET WELD | S355 J2 + N | 30MM | N/A | EN ISO 14341-A G38 4M-G3SI1 | AR 83% CO2 15% O2 2% | FLAT PA | PULSE | 5` C MIN | N/A | SINGLE SIDED FILLET WELD | NO RESTRICTION | 5MM & ABOVE | ≥ 500MM & ≥ 150MM ROTATED | S355 J2 + N | PULSE | M24 AR 83% CO2 15% O2 2% | PA
PSS 071 | PSS 071 | EN IS0 15614-1 | MAG (135) | SINGLE SIDED FILLET WELD VERTICAL UP | S355 J2W + N | 6MM | N/A | EN ISO 14341-A G 42 2 M21 Z | AR 83% CO2 15% O2 2% | FLAT PA | PULSE | 5` C MIN | N/A | SINGLE SIDED FILLET WELD | 3.15MM - 6.3MM | 3MM - 12MM | ≥ 500MM & ≥ 150MM ROTATED | S355 J2W + N | PULSE | M24 AR 83% CO2 15% O2 2% | PA
PSS 072 | PSS 072 | EN IS0 15614-1 | MAG (135) | SINGLE SIDED FILLET WELD OVERHEAD | S355 J2W + N | 6MM | N/A | EN ISO 14341-A G 42 2 M21 Z | AR 83% CO2 15% O2 2% | FLAT PA | PULSE | 5` C MIN | N/A | SINGLE SIDED FILLET WELD OVERHEAD | 3.15MM - 6.3MM | 3MM - 12MM | ≥ 500MM & ≥ 150MM ROTATED | S355 J2W + N | PULSE | M24 AR 83% CO2 15% O2 2% | PA
PSS 073 | PSS 073 | EN IS0 15614-1 | MAG (135) | SINGLE VEE BUTT WELD | S355 J2W + N | 6MM | N/A | EN ISO 14341-A G 42 2 M21 Z | AR 83% CO2 15% O2 2% | FLAT PA | PULSE | 5` C MIN | N/A | SINGLE VEE BUTT WELD | NO RESTRICTION | 3MM - 12MM | ≥ 500MM & ≥ 150MM ROTATED | S355 J2W + N | PULSE | M24 AR 83% CO2 15% O2 2% | PA
PSS 074 | PSS 074 | EN IS0 15614-1 | MAG 138 | DOUBLE SIDED BUTT WELD | 316/316L | 10MM - 40MM | 500MM | EN ISO 17633-A T 19 12 3 L M M12 2 | AR C2 ISO 14175 CLASS M12 | FLAT PA | PULSE | 5` C MIN | N/A | DOUBLE SIDED BUTT WELD | NO RESTRICTION | 10MM - 40MM | ≥ 500MM & ≥ 150MM ROTATED | 316/316L | PULSE | AR C2 ISO 14175 CLASS M12 | PA
PSS 075 | PSS 075 | EN IS0 15614-1 | MAG 138 | SINGLE SIDED FILLET WELD MULTI RUN | 316/316L | 3MM - 40MM | 500MM | EN ISO 17633-A T 19 12 3 L M M12 2 | AR C2 ISO 14175 CLASS M12 | FLAT PA | PULSE | 5` C MIN | N/A | SINGLE SIDED FILLET WELD MULTI RUN | NO RESTRICTION | 3MM - 40MM | ≥ 500MM & ≥ 150MM ROTATED | 316/316L | PULSE | AR C2 ISO 14175 CLASS M12 | PA
PSS 076 | PSS 076 | EN IS0 15614-1 | MAG 138 | SINGLE SIDED FILLET WELD | 316/316L | 3MM - 40MM | 500MM | EN ISO 17633-A T 19 12 3 L M M12 2 | AR C2 ISO 14175 CLASS M12 | FLAT PA | PULSE | 5` C MIN | N/A | SINGLE SIDED FILLET WELD | 4.2MM - 8.4MM | 3MM - 40MM | ≥ 500MM & ≥ 150MM ROTATED | 316/316L | PULSE | AR C2 ISO 14175 CLASS M12 | PA
PSS 077 | PSS 077 | EN IS0 15614-1 | MAG 138 | SINGLE BEVEL PART PENETRATION BUTT WELD | 316/316L | 10MM - 26MM | 500MM | EN ISO 17633-A T 19 12 3 L M M12 2 | AR C2 ISO 14175 CLASS M12 | FLAT PA | PULSE | 5` C MIN | N/A | SINGLE BEVEL PART PENETRATION BUTT WELD | 12MM | 10MM - 26MM | ≥ 500MM & ≥ 150MM ROTATED | 316/316L | PULSE | AR C2 ISO 14175 CLASS M12 | PA
PSS 078 | PSS 078 | EN IS0 15614-1 | SAW 121 | SINGLE SIDED FILLET WELD MULTI RUN | 316/316L | 3MM - 40MM | 500MM | EN ISO 14343-A S 19 12 3 L | EN ISO 14714 SA FB 2 DC | FLAT PA | PULSE | 5` C MIN | N/A | SINGLE SIDED FILLET WELD MULTI RUN | NO RESTRICTION | 3MM - 40MM | ≥ 500MM & ≥ 150MM ROTATED | 316/316L | SINGLE ELECTRODE | N/A | PA
PSS 079 | PSS 079 | EN IS0 15614-1 | SAW 121 | SINGLE SIDED FILLET WELD | 316/316L | 3MM - 40MM | 500MM | EN ISO 14343-A S 19 12 3 L | EN ISO 14714 SA FB 2 DC | FLAT PA | PULSE | 5` C MIN | N/A | SINGLE SIDED FILLET WELD | 4.2MM - 8.4MM | 3MM - 40MM | ≥ 500MM & ≥ 150MM ROTATED | 316/316L | SINGLE ELECTRODE | N/A | PA
PSS 080 | PSS 080 | EN IS0 15614-1 | MAG 135 | SINGLE VEE BUTT WELD | 316/316L | 3MM - 12MM | 150MM | EN ISO 14343-A G 19 12 3 L SI | ISO 14175 M12 AR98% CO2 2% | FLAT PA | PULSE | 5` C MIN | N/A | SINGLE VEE BUTT WELD | NO RESTRICTION | 3MM - 12MM | ≥ 500MM & ≥ 150MM ROTATED | 316/316L | PULSE | ISO 14175 M12 AR98% CO2 2% | PA
PSS 081 | PSS 081 | EN IS0 15614-1 | MAG 138 | DOUBLE VEE BUTT WELD | 316/316L | 12.5MM - 50MM | 150MM | EN ISO 17633-A T 19 12 3 L M M12 2 | ISO 14175 M12 AR98% CO2 2% | FLAT PA | PULSE | 5` C MIN | N/A | DOUBLE VEE BUTT WELD | NO RESTRICTION | 12.5MM - 50MM | ≥ 500MM & ≥ 150MM ROTATED | 316/316L | PULSE | ISO 14175 M12 AR98% CO2 2% | PA
PSS 082 | PSS 082 | EN IS0 15614-1 | MAG 138 | SINGLE SIDED FILLET WELD MULTI RUN | 316/316L | 3MM - 50MM | 150MM | EN ISO 17633-A T 19 12 3 L M M12 2 | ISO 14175 M12 AR98% CO2 2% | FLAT PA | PULSE | 5` C MIN | N/A | SINGLE SIDED FILLET WELD MULTI RUN | NO RESTRICTION | 3MM - 50MM | ≥ 500MM & ≥ 150MM ROTATED | 316/316L | PULSE | ISO 14175 M12 AR98% CO2 2% | PB
PSS 083 | PSS 083 | EN IS0 15614-1 | MAG 138 | SINGLE BEVEL T BUTT WELD MULTI RUN | 316/316L | 25MM - 100MM | 150MM | EN ISO 17633-A T 19 12 3 L M M12 2 | ISO 14175 M12 AR98% CO2 2% | FLAT PA | PULSE | 5` C MIN | N/A | SINGLE BEVEL T BUTT WELD MULTI RUN | NO RESTRICTION | 25MM - 100MM | ≥ 500MM & ≥ 150MM ROTATED | 316/316L | PULSE | ISO 14175 M12 AR98% CO2 2% | PA
PSS 084 | PSS 084 | EN IS0 15614-1 | MAG 135 | DOUBLE VEE BUTT WELD MULTI RUN | 316/316L | 10MM - 40MM | 150MM | EN ISO 14343-A G 19 12 3 L SI | ISO 14175 M12 AR98% CO2 2% | FLAT PA | PULSE | 5` C MIN | N/A | DOUBLE VEE BUTT WELD | N/A | 10MM - 40MM | ≥ 500MM & ≥ 150MM ROTATED | 316/316L | SINGLE ELECTRODE | ISO 14175 M12 AR98% CO2 2% | PA
|  | EN IS0 15614-1 | SAW 121 | DOUBLE VEE BUTT WELD MULTI RUN | 316/316L | 10MM - 40MM | 150MM | EN ISO 14343-A G 19 12 3 L SI | EN ISO 14714 SA FB 2 DC | FLAT PA | PULSE | 5` C MIN | N/A | DOUBLE VEE BUTT WELD | N/A | 10MM - 40MM | ≥ 500MM & ≥ 150MM ROTATED | 316/316L | SINGLE ELECTRODE | N/A | PA
PSS 085 | PSS 085 | EN IS0 15614-1 | MAG 136 | SINGLE VEE BUTT WELD VERTICAL UP | 316/316L | 3MM - 24MM | 150MM | EN ISO 17632 T 46 3 P M21 1 H5 | ISO 14715 M24 AR83% CO2 15% O2 2% | PF | PULSE | 5` C MIN | N/A | SINGLE VEE BUTT WELD VERTICAL UP | N/A | 3MM - 24MM | ≥ 500MM & ≥ 150MM ROTATED | 316/316L | PULSE | ISO 14715 M24 AR83% CO2 15% O2 2% | PF
PSS 086 | PSS 086 | EN IS0 15614-1 | MAG 135 | SINGLE VEE BUTT WELD MULTI RUN | 316/316L | 10MM - 40MM | 150MM | EN ISO 14343-A G 19 12 3 L SI | ISO 14175 M12 AR98% CO2 2% | PG | PULSE | 5` C MIN | N/A | SINGLE VEE BUTT WELD MULTI RUN | N/A | 3MM - 24MM | ≥ 500MM & ≥ 150MM ROTATED | 316/316L | PULSE | ISO 14715 M24 AR83% CO2 15% O2 2% | PF
PSS 087 | PSS 087 | EN IS0 15614-1 | MAG 138 | SINGLE BEVEL OBTUSE T BUTT WELD | 316/316L | 3MM - 24MM | 150MM | EN ISO 17633-A T 19 12 3 L M M12 2 | AR C2 ISO 14175 CLASS M12 | PA | PULSE | 5` C MIN | N/A | SINGLE BEVEL OBTUSE T BUTT WELD | NO RESTRICTION | 3MM - 20MM | ≥ 500MM & ≥ 150MM ROTATED | 316/316L | PULSE | ISO 14175 M12 AR98% CO2 2% | PA
PSS 088 | PSS 088 | EN IS0 15614-1 | MAG 135 | SINGLE SIDED FILLET WELD MULTI RUN | S460 NL | 3MM - 40MM | 150MM | EN ISO 14341-A G 46 8 M21 2NI2 | ARGON 15 M24 AR83% CO2 15% O2 2% | PA | PULSE | 5` C MIN | N/A | SINGLE SIDED FILLET WELD MULTI RUN | NO RESTRICTION | 3MM - 40MM | ≥ 500MM & ≥ 150MM ROTATED | S460 NL | PULSE | ARGON 15 M24 AR83% CO2 15% O2 2% | PA
PSS 089 | PSS 089 | EN IS0 15614-1 | MAG 135 | SINGLE VEE BUTT WELD MULTI RUN | S355 J2 + AR | 3MM - 24MM | 150MM | EN ISO 14341-A G38 4M-G3SI1 | ARGON 15 M24 AR83% CO2 15% O2 2% | PC | PULSE | 5` C MIN | N/A | SINGLE VEE BUTT WELD MULTI RUN | N/A | 3MM - 24MM | ≥ 500MM & ≥ 150MM ROTATED | S355 J2 + AR | PULSE | ARGON 15 M24 AR83% CO2 15% O2 2% | PC
PSS 090 | PSS 090 | EN IS0 15614-1 | MAG 135 | SINGLE VEE BUTT WELD MULTI RUN | S460 NL | 5MM - 40MM | 150MM | EN ISO 14341-A G 46 8 M21 2NI2 | ARGON 15 M24 AR83% CO2 15% O2 2% | PA | PULSE | 5` C MIN | N/A | SINGLE VEE BUTT WELD MULTI RUN | N/A | 5MM - 40MM | ≥ 500MM & ≥ 150MM ROTATED | S460 NL | PULSE | ARGON 15 M24 AR83% CO2 15% O2 2% | PA
PSS 091 | PSS 091 | EN IS0 15614-1 | MAG 138 | SINGLE BEVEL T BUTT WELD MULTI RUN | 316/316L | 3MM - 20MM | 150MM | EN ISO 17633-A T 19 12 3 L M M12 2 | AR C2 ISO 14175 CLASS M12 | PA | PULSE | 5` C MIN | N/A | SINGLE BEVEL T BUTT WELD MULTI RUN | NO RESTRICTION | 3MM - 20MM | ≥ 500MM & ≥ 150MM ROTATED | 316/316L | PULSE | AR C2 ISO 14175 CLASS M12 | PA
PSS 092 | PSS 092 | EN IS0 15614-1 | MAG 135 | SINGLE BEVEL T BUTT WELD | DUPLEX | 3MM - 16.5MM | 150MM | EN ISO 14343-A G 220 9 3 N L | ARGON 20 ISO 14175 CLASS M26 | FLAT PA | PULSE | 5` C MIN | N/A | SINGLE BEVEL T BUTT WELD | N/A | 3MM - 16.5MM | ≥ 500MM & ≥ 150MM ROTATED | DUPLEX | PULSE | ARGON 20 ISO 14175 CLASS M26 | FLAT PA
PSS 093 | PSS 093 | EN IS0 15614-1 | MAG 136 | SINGLE SIDED FILLET WELD MULTI RUN | DUPLEX | 3MM - 30MM | 150MM | EN ISO 17633-A T 22 9 3 N L R M21 3 | ARGON 20 ISO 14175 CLASS M26 | FLAT PA | PULSE | 5` C MIN | N/A | SINGLE SIDED FILLET WELD MULTI RUN | NO RESTRICTION | 3MM - 30MM | ≥ 500MM & ≥ 150MM ROTATED | DUPLEX | PULSE | ARGON 20 ISO 14175 CLASS M26 | FLAT PA
PSS 094 | PSS 094 | EN IS0 15614-1 | MAG 135 | DOUBLE VEE BUTT WELD MULTI RUN | DUPLEX | 7.5MM - 30MM | 150MM | EN ISO 14343-A G 22 9 3 N L | ARGON 20 ISO 14175 CLASS M26 | FLAT PA | PULSE | 5` C MIN | N/A | DOUBLE VEE BUTT WELD MULTI RUN | N/A | 7.5MM - 30MM | ≥ 500MM & ≥ 150MM ROTATED | DUPLEX | PULSE | ARGON 20 ISO 14175 CLASS M26 | FLAT PA
PSS 095 | PSS 095 | EN IS0 15614-1 | MAG 135 | DOUBLE VEE BUTT WELD BOTH SIDES | 316/316L | 25MM - 100MM | 500MM | EN ISO 14343-A:G 19 12 3 L SI | HELIWELD 7 M12 | FLAT PA | SINGLE ELECTRODE | 5` C MIN | N/A | DOUBLE VEE BUTT WELD BOTH SIDES | N/A | 25MM - 100MM | ≥ 500MM & ≥ 150MM ROTATED | 316/316L | SINGLE ELECTRODE | HELIWELD 7 M12 | FLAT PA
|  |  | SAW 121 | DOUBLE VEE BUTT WELD BOTH SIDES | 316/316L | 25MM - 100MM | 500MM | EN ISO 14343-A:S 19 12 3 L SI | EN ISO 14714 SA CS 2 57 53 DC | FLAT PA | SINGLE ELECTRODE | 5` C MIN | N/A | DOUBLE VEE BUTT WELD BOTH SIDES | N/A | 25MM - 100MM | ≥ 500MM & ≥ 150MM ROTATED | 316/316L | SINGLE ELECTRODE | N/A | FLAT PA
PSS 096 | PSS 096 | EN IS0 15614-1 | MAG 135 | SINGLE VEE BUTT WELD | S355 J2 | 3MM - 20MM | 500MM | EN ISO 14341-A: G42 4 M21 3SI1 | AR 83%, CO2 15% & O2 2% | VERTICAL UP | SINGLE ELECTRODE | 5` C MIN | N/A | SINGLE VEE BUTT WELD | N/A | 3MM - 20MM | ≥ 500MM & ≥ 150MM ROTATED | S355 J2 | SINGLE ELECTRODE | N/A | VERTICAL UP PF
PSS 097 | PSS 097 | EN IS0 15614-1 | MAG 138 | SOLID BAR SINGLE VEE PART PEN BUTT WELD SINGLE SIDE | 316/316L | 5MM - 13MM TO 9.5MM - 24.76MM | 16MM & ABOVE TO 9.52MM & ABOVE | EN ISO 17633-A T 19 12 3 L M M12 2 | AR C2 ISO 14175 CLASS M12 | FLAT PA | SINGLE ELECTRODE | 5` C MIN | N/A | SOLID BAR SINGLE VEE PART PEN BUTT WELD SINGLE SIDE | N/A | 5MM - 13MM TO 9.5MM - 24.76MM | 16MM & ABOVE TO 9.52MM & ABOVE | 316/316L | SINGLE ELECTRODE | N/A | FLAT PA
PSS 098 | PSS 098 | EN IS0 15614-1 | MAG 135 | SINGLE VEE BUTT WELD ALL POSITIONS EXCEPT VERTICAL DOWN | 316/316L | 3MM - 20MM | 500MM | EN ISO 14343-A:G 19 12 3 L SI | ISO 14175 M12 AR98% CO2 2% | VERTICAL UP | SINGLE ELECTRODE | 5` C MIN | N/A | SINGLE VEE BUTT WELD ALL POSITIONS EXCEPT VERTICAL DOWN | N/A | 3MM - 20MM | ≥ 500MM & ≥ 150MM ROTATED | 316/316L | SINGLE ELECTRODE | N/A | VERTICAL UP PF
PSS 099 | PSS 099 | EN IS0 15614-1 | MAG 135 | SINGLE VEE PIPE PART PENETRATION BUTT WELD SINGLE SIDED | 316/316L | 3MM - 7.36MM | 24.13 & ABOVE | EN ISO 14343-A:G 19 12 3 L SI | ISO 14175 M12 AR98% CO2 2% | VERTICAL DOWN | SINGLE ELECTRODE | 5` C MIN | N/A | SINGLE VEE PIPE PART PENETRATION BUTT WELD SINGLE SIDED | 3MM - 7.36MM | 3MM - 7.36MM | 24.13 & ABOVE | 316/316L | SINGLE ELECTRODE | N/A | VERTICAL DOWN
PSS 100 | PSS 100 | EN IS0 15614-1 | MAG 135 | SINGLE SIDED PIPE TO PIPE 90` FILLET WELD | 316/316L | 3MM - 7.36MM | 24.13 & ABOVE | EN ISO 14343-A:G 19 12 3 L SI | ISO 14175 M12 AR98% CO2 2% | FLAT PA | SINGLE ELECTRODE | 5` C MIN | N/A | SINGLE SIDED PIPE TO PIPE 90` FILLET WELD | 3MM - 7.36MM | 3MM - 7.36MM | 24.13 & ABOVE | 316/316L | SINGLE ELECTRODE | N/A | FLAT PA
PSS 101 | PSS 101 | EN IS0 15614-1 | MAG 135 | SINGLE SIDED PIPE TO PLATE FILLET WELD | 316/316L | 3MM - 7.36MM TO 3MM - 20MM | 24.13 & ABOVE | EN ISO 14343-A:G 19 12 3 L SI | ISO 14175 M12 AR98% CO2 2% | FLAT PA | SINGLE ELECTRODE | 5` C MIN | N/A | SINGLE SIDED PIPE TO PLATE FILLET WELD | 3.15MM - 6.3MM | 3MM - 7.36MM TO 3MM - 20MM | 24.13 & ABOVE | 316/316L | SINGLE ELECTRODE | N/A | PB
PSS 102 | PSS 102 | EN IS0 15614-1 | MAG 135 | SOLID ROUND BAR TO PLATE PLUG WELD SINGLE SIDED WITH BACKING | S355 J2 + AR | 3MM - 7.8MM | 3MM & ABOVE | EN ISO 14341-A: G42 4 M21 3SI1 | AR 83%, CO2 15% & O2 2% | FLAT PA | PULSE | 5` C MIN | N/A | SOLID ROUND BAR TO PLATE PLUG WELD SINGLE SIDE WITH BACKING | N/A | 3MM - 7.8MM | 3MM & ABOVE | S355 J2 + AR | PULSE | ARGON 15 M24 AR83% CO2 15% O2 2% | FLAT PA
PSS 103 | PSS 103 | EN IS0 15614-1 | MAG 135 | BOX SECTION TO PLATE SINGLE SIDED FILLET WELD | S355 J2H TO S355 J2 + N | 2.1MM-6MM TO 2.24MM-6.4MM | 25MM & ABOVE | EN ISO 14341-A: G42 4 M21 3SI1 | AR 83%, CO2 15% & O2 2% | HORIZONTAL VERTICAL PB & FLAT PA | PULSE | 5` C MIN | N/A | BOX SECTION TO PLATE SINGLE SIDED FILLET WELD | 2.1MM TO 4.2MM | 2.1MM-6MM TO 2.24MM-6.4MM | 25MM & ABOVE | S355 J2 + AR | PULSE | ARGON 15 M24 AR83% CO2 15% O2 2% | HORIZONTAL PB & FLAT PA
PSS 104 | PSS 104 | EN IS0 15614-1 | MAG 135 | SINGLE BEVEL PART PENETRATION BUTT T WELD SINGLE SIDED MATERIAL BACKING | S355 J2 + N | 3MM-7.8MM TO 3MM-7.8MM | ≥ 500MM & ≥ 150MM ROTATED | EN ISO 14341-A: G42 4 M21 3SI1 | AR 83%, CO2 15% & O2 2% | HORIZONTAL VERTICAL PC, PF & PA | PULSE | 5` C MIN | N/A | SINGLE BEVEL PART PENETRATION BUTT T WELD SINGLE SIDED MATERIAL BACKING | 3MM-6MM | 3MM-7.8MM | ≥ 500MM & ≥ 150MM ROTATED | S355 J2 + N | PULSE | ARGON 15 M24 AR83% CO2 15% O2 2% | HORIZONTAL PC
PSS 105 | PSS 105 | EN IS0 15614-1 | MAG 135 | SINGLE SIDED SOLID ROUND BAR TO PLATE FILLET WELD | 080A15 TO S355 J2 + N | 3MM-12MM - 17.5 DIA. & ABOVE (SOLID/5MM WALL THICKNESS) | 17.5MM & ABOVE | EN ISO 14341-A: G42 4 M21 3SI2 | AR 83%, CO2 15% & O2 2% | HORIZONTAL VERTICAL PB & FLAT PA | PULSE | 5` C MIN | N/A | SINGLE SIDED SOLID ROUND BAR TO PLATE FILLET WELD | 2.1MM TO 4.2MM | 3MM-12MM - 17.5 DIA. & ABOVE (SOLID/5MM WALL THICKNESS) | N/A | 080A15 TO S355 J2 + N | PULSE | ARGON 15 M24 AR83% CO2 15% O2 2% | HORIZONTAL B & PA FLAT
PSS 106 | PSS 106 | EN IS0 15614-1 | MAG 135 | SINGLE SIDED SOLID ROUND BAR TO PLATE FILLET WELD | S275 JR + AR TO S355 J2 + N | 3MM-12MM - 12.5 DIA. & ABOVE (SOLID/MM-50MM WALL THICKNESS) | 12.5MM & ABOVE | EN ISO 14341-A: G42 4 M21 3SI3 | AR 83%, CO2 15% & O2 2% | HORIZONTAL VERTICAL PB & FLAT PA | PULSE | 5` C MIN | N/A | 3MM-12MM - 12.5 DIA. & ABOVE (SOLID/MM-50MM WALL THICKNESS) | 3.15MM - 6.3MM | 3MM-12MM - 12.5 DIA. & ABOVE (SOLID/MM-50MM WALL THICKNESS) | 12.5MM & ABOVE | S275 JR + AR TO S355 J2 + N | PULSE | ARGON 15 M24 AR83% CO2 15% O2 2% | HORIZONTAL B & PA FLAT
PSS 107 | PSS 107 | EN IS0 15614-1 | MAG 135 | MULTI RUN FILLET WELD | S355 K2 | 30MM | ≥ 500MM & ≥ 150MM ROTATED | EN ISO 14341-A: G42 4 M21 3SI3 | AR 83%, CO2 15% & O2 2% | HORIZONTAL VERTICAL PB & FLAT PA | GLOBULAR, SPRAY, PULSE | 20` C MIN | N/A | MULTI RUN FILLET WELD | NO RESTRICTION | 5MM & ABOVE | ≥ 500MM & ≥ 150MM ROTATED | S355 K2 | GLOBULAR, SPRAY, PULSE | ARGON 15 M24 AR83% CO2 15% O2 2% | HORIZONTAL B & PA FLAT
PSS 109 | PSS 109 | EN IS0 15614-1 | MAG 135 | SINGLE VEE BUTT WELD SINGLE SIDED NO BACKING | S355 K2 | 30MM | ≥ 500MM & ≥ 150MM ROTATED | EN ISO 14341-A: G42 4 M21 3SI3 | AR 83%, CO2 15% & O2 2% | HORIZONTAL VERTICAL PB & FLAT PA | GLOBULAR, SPRAY, PULSE | 20` C MIN | N/A | SINGLE VEE BUTT WELD SINGLE SIDED NO BACKING | N/A | 15MM - 60MM | ≥ 500MM & ≥ 150MM ROTATED | S355 K2 | GLOBULAR, SPRAY, PULSE | ARGON 15 M24 AR83% CO2 15% O2 2% | HORIZONTAL B & PA FLAT
PSS 109A | PSS 109 | EN IS0 15614-1 | MAG 135 | DOUBLE VEE BUTT WELD MULTI RUN | S355 K2 | 30MM | ≥ 500MM & ≥ 150MM ROTATED | EN ISO 14341-A: G42 4 M21 3SI3 | AR 83%, CO2 15% & O2 2% | HORIZONTAL VERTICAL PB & FLAT PA | GLOBULAR, SPRAY, PULSE | 20` C MIN | N/A | DOUBLE VEE BUTT WELD MULTI RUN | N/A | 15MM - 60MM | ≥ 500MM & ≥ 150MM ROTATED | S355 K2 | GLOBULAR, SPRAY, PULSE | ARGON 15 M24 AR83% CO2 15% O2 2% | HORIZONTAL B & PA FLAT
PSS 109B | PSS 109 | EN IS0 15614-1 | MAG 135 | SINGLE BEVEL MULTI RUN BUTT WELD | S355 K2 | 25MM - 60MM | ≥ 500MM & ≥ 150MM ROTATED | EN ISO 14341-A: G42 4 M21 3SI3 | AR 83%, CO2 15% & O2 2% | HORIZONTAL VERTICAL PB & FLAT PA | GLOBULAR, SPRAY, PULSE | 20` C MIN | N/A | SINGLE BEVEL MULTI RUN BUTT WELD | N/A | 25MM - 60MM | ≥ 500MM & ≥ 150MM ROTATED | S355 K2 | GLOBULAR, SPRAY, PULSE | ARGON 15 M24 AR83% CO2 15% O2 2% | HORIZONTAL B & PA FLAT
PSS 109C | PSS 109 | EN IS0 15614-1 | MAG 135 | SINGLE BEVEL MULTI RUN BUTT WELD | S355 K2 | 40MM - 50MM | ≥ 500MM & ≥ 150MM ROTATED | EN ISO 14341-A: G42 4 M21 3SI3 | AR 83%, CO2 15% & O2 2% | HORIZONTAL VERTICAL PB & FLAT PA | GLOBULAR, SPRAY, PULSE | 20` C MIN | N/A | SINGLE BEVEL MULTI RUN BUTT WELD | N/A | 40MM - 50MM | ≥ 500MM & ≥ 150MM ROTATED | S355 K2 | GLOBULAR, SPRAY, PULSE | ARGON 15 M24 AR83% CO2 15% O2 2% | HORIZONTAL B & PA FLAT
PSS 109D | PSS 109 | EN IS0 15614-1 | MAG 135 | SINGLE VEE BUTT WELD SINGLE SIDED NO BACKING | S355 K2 | 30MM | ≥ 500MM & ≥ 150MM ROTATED | EN ISO 14341-A: G42 4 M21 3SI3 | AR 83%, CO2 15% & O2 2% | HORIZONTAL VERTICAL PB & FLAT PA | GLOBULAR, SPRAY, PULSE | 20` C MIN | N/A | SINGLE VEE BUTT WELD SINGLE SIDED NO BACKING | N/A | 15MM - 60MM | ≥ 500MM & ≥ 150MM ROTATED | S355 K2 | GLOBULAR, SPRAY, PULSE | ARGON 15 M24 AR83% CO2 15% O2 2% | HORIZONTAL B & PA FLAT
PSS 110 | PSS 110 | EN IS0 15614-1 | MAG 135 & 136 | SINGLE VEE BUTT WELD SINGLE SIDED NO BACKING | S355 K2 | 30MM | ≥ 500MM & ≥ 150MM ROTATED | EN ISO 14341-A: G42 4 M21 3SI3 | AR 83%, CO2 15% & O2 2% | VERTICAL UP | GLOBULAR, SPRAY, PULSE | 20` C MIN | N/A | SINGLE VEE BUTT WELD SINGLE SIDED NO BACKING | N/A | 15MM - 60MM | ≥ 500MM & ≥ 150MM ROTATED | S355 K2 | GLOBULAR, SPRAY, PULSE | ARGON 15 M24 AR83% CO2 15% O2 2% | VERTICAL UP PF
PSS 111 | PSS 111 | EN IS0 15614-1 | MAG 136 | MULTI RUN FILLET WELD | S355 K2 | 30MM | ≥ 500MM & ≥ 150MM ROTATED | EN ISO 17632-A: T46 3 P M21 H5 | AR 83%, CO2 15% & O2 2% | VERTICAL UP | GLOBULAR, SPRAY, PULSE | 100` C MIN | N/A | MULTI RUN FILLET WELD | NO RESTRICTION | 5MM & ABOVE | ≥ 500MM & ≥ 150MM ROTATED | S355 K2 | GLOBULAR, SPRAY, PULSE | ARGON 15 M24 AR83% CO2 15% O2 2% | VERTICAL UP PF
PSS 112 | PSS 112 | EN IS0 15614-1 | MAG 135 | 42` TO 90` ACUTE ANGLE MULTI RUN FILLET WELD | S355 K2 | 30MM | ≥ 500MM & ≥ 150MM ROTATED | EN ISO 14341-A: G42 4 M21 3SI3 | AR 83%, CO2 15% & O2 2% | HORIZONTAL VERTICAL PB & FLAT PA | GLOBULAR, SPRAY, PULSE | 150` C MIN | N/A | 42` TO 90` ACUTE ANGLE MULTI RUN FILLET WELD | NO RESTRICTION | 5MM & ABOVE | ≥ 500MM & ≥ 150MM ROTATED | S355 K2 | GLOBULAR, SPRAY, PULSE | ARGON 15 M24 AR83% CO2 15% O2 2% | HORIZONTAL B & PA FLAT
PSS 113 | PSS 113 | EN IS0 15614-1 | MAG 135 | SINGLE SIDED PLATE FILLET WELD INCORPORATING TACK WELD | S355 K2 | 30MM | ≥ 500MM & ≥ 150MM ROTATED | EN ISO 14341-A: G42 4 M21 3SI3 | AR 83%, CO2 15% & O2 2% | HORIZONTAL VERTICAL PB & FLAT PA | GLOBULAR, SPRAY, PULSE | 20` C MIN | N/A | SINGLE SIDED PLATE FILLET WELD INCORPORATING TACK WELD | NO RESTRICTION | 5MM & ABOVE | ≥ 500MM & ≥ 150MM ROTATED | S355 K2 | GLOBULAR, SPRAY, PULSE | ARGON 15 M24 AR83% CO2 15% O2 2% | HORIZONTAL B & PA FLAT
PSS 114 | PSS 114 | EN IS0 15614-1 | MAG 135 | SINGLE BEVEL PLATE T BUTT WELD SINGLE SIDED NO BACKING | S355 K2 | 7.5MM - 30MM | ≥ 500MM & ≥ 150MM ROTATED | EN ISO 14341-A: G42 4 M21 3SI3 | AR 83%, CO2 15% & O2 2% | VERTICAL UP PF | PULSE | 20` C MIN | N/A | SINGLE BEVEL PLATE T BUTT WELD SINGLE SIDED NO BACKING | NO RESTRICTION | 7.5MM - 30MM | ≥ 500MM & ≥ 150MM ROTATED | S355 K2 | PULSE | ARGON 15 M24 AR83% CO2 15% O2 2% | VERTICAL UP PF
PSS 115 | PSS 115 | EN IS0 15614-1 | MAG 135 | SINGLE SIDED PLATE FILLET WELD | S355 K2 | 30MM | ≥ 500MM & ≥ 150MM ROTATED | EN ISO 14341-A: G42 4 M21 3SI3 | AR 83%, CO2 15% & O2 2% | HORIZONTAL VERTICAL PB | GLOBULAR, SPRAY, PULSE | 75` C MIN | N/A | SINGLE SIDED PLATE FILLET WELD | 3.15MM - 6.3MM | 5MM & ABOVE | ≥ 500MM & ≥ 150MM ROTATED | S355 K2 | GLOBULAR, SPRAY, PULSE | ARGON 15 M24 AR83% CO2 15% O2 2% | HORIZONTAL/VERTICAL (PB)
PSS 116 | PSS 116 | EN IS0 15613 : 2004 | MAG 135 | SINGLE BEVEL PART PENETRATION BUTT WELD | 316/316L | 3MM - 7.8MM TO 3MM - 7.8MM | ≥ 500MM & ≥ 150MM ROTATED | EN ISO 14343-A:G 19 12 3 L SI | ISO 14175 M14 AR98% CO2 2% | HORIZONTAL | GLOBULAR, SPRAY, PULSE | 5` C MIN | N/A | SINGLE BEVEL PART PENETRATION BUTT WELD | N/A | 3MM - 7.8MM | ≥ 500MM & ≥ 150MM ROTATED | 316/316L | GLOBULAR, SPRAY, PULSE | ISO 14175 M14 AR98% CO2 2% | HORIZONTAL PC & ALL POSITIONS EXCEPT VERTICAL DOWN
PSS 117 | PSS 117 | EN IS0 15613 : 2004 | MAG 135 | SINGLE BEVEL PART PENETRATION BUTT WELD | 316/316L | 3MM - 20MM TO 3MM - 20MM | ≥ 500MM & ≥ 150MM ROTATED | EN ISO 14343-A:G 19 12 3 L SI | ISO 14175 M14 AR98% CO2 2% | HORIZONTAL | GLOBULAR, SPRAY, PULSE | 5` C MIN | N/A | SINGLE BEVEL PART PENETRATION BUTT WELD | N/A | 3MM - 20MM | ≥ 500MM & ≥ 150MM ROTATED | 316/316L | GLOBULAR, SPRAY, PULSE | ISO 14175 M14 AR98% CO2 2% | HORIZONTAL PC & ALL POSITIONS EXCEPT VERTICAL DOWN
PSS 118 | PSS 118 | EN IS0 15614-1 | MAG 135 | SINGLE RUN FILLET WELD | 316/316L | 3MM - 12MM TO 3MM - 12MM | ≥ 500MM & ≥ 150MM ROTATED | EN ISO 14343-A:G 19 12 3 L SI | ISO 14175 M14 AR98% CO2 2% | HORIZONTAL OVERHEAD | GLOBULAR, SPRAY, PULSE | 5` C MIN | N/A | SINGLE RUN FILLET WELD | 4.5MM - 9MM | 3MM - 12MM | ≥ 500MM & ≥ 150MM ROTATED | 316/316L | GLOBULAR, SPRAY, PULSE | ISO 14175 M14 AR98% CO2 2% | HORIZONTAL PD & ALL POSITIONS EXCEPT VERTICAL DOWN
PSS 119 | PSS 119 | EN IS0 15614-1 | MMA-111 | SINGLE SIDED PLATE FILLET WELD MULTI RUN | S355 J2 + N | 30MM | ≥ 500MM & ≥ 150MM ROTATED | EN ISO 2560-A E 42 B 32 H5 | A, RA, RB, RC, R, B | HORIZONTAL VERTICAL PB & FLAT PA | N/A | 20` C MIN | N/A | SINGLE SIDED PLATE FILLET WELD MULTI RUN | NO RESTRICTION | 5MM & ABOVE | ≥ 500MM & ≥ 150MM ROTATED | S355 J2 + N | N/A | N/A | HORIZONTAL PB & FLAT PA
PSS 120 | PSS 120 | EN IS0 15614-1 | MMA-111 | SINGLE SIDED PLATE FILLET WELD SINGLE RUN | S355 J2 + N | 30MM | ≥ 500MM & ≥ 150MM ROTATED | EN ISO 2560-A E 42 B 32 H5 | A, RA, RB, RC, R, B | HORIZONTAL VERTICAL PB & FLAT PA | N/A | 20` C MIN | N/A | SINGLE SIDED PLATE FILLET WELD SINGLE RUN | 3.15MM - 6.3MM | 5MM & ABOVE | ≥ 500MM & ≥ 150MM ROTATED | S355 J2 + N | N/A | N/A | HORIZONTAL PB & FLAT PA
PSS 600 | PSS 060 | EN IS0 15614-1 | MAG 135 | SINGLE SIDED PLATE FILLET WELD | S355 J2 + N | 10MM - 20MM | N/A | EN ISO 14341-A G38 4M-G3SIL | AR 83% CO2 15% & O2 2% | FLAT PA | PULSE | 5` C MIN | N/A | SINGLE SIDED FILLET WELD | 3.67MM - 7.35MM | 10MM - 20MM | ≥ 500MM & ≥ 150MM ROTATED | S355 J2 + N | PULSE | AR 83% CO2 15% O2 2% | FLAT PA
PSS 601 | PSS 031A | EN IS0 15614-1 | MAG 135 | SINGLE SIDED BUTT WELD MULTI RUN | S355 J2 + N | 3MM - 24MM | N/A | EN ISO 14341-A G38 4M-G3SIL | AR 83% CO2 15% & O2 2% | FLAT PA | PULSE | 5` C MIN | N/A | SINGLE SIDED BUTT WELD MULTI RUN | N/A | 3MM - 24MM | N/A | S355 J2 + N | PULSE | AR 83% CO2 15% O2 2% | FLAT PA
PSS 602 | PSS 031A | EN IS0 15614-1 | MAG 135 | SINGLE BEVEL BUTT WELD | S355 J2 + N | 3MM - 24MM | ≥ 500MM & ≥ 150MM ROTATED | EN ISO 14341-A G38 4M-G3SIL | AR 83% CO2 15% & O2 2% | FLAT PA | PULSE | 5` C MIN | N/A | SINGLE BEVEL BUTT WELD | N/A | 3MM - 24MM | N/A | S355 J2 + N | PULSE | AR 83% CO2 15% O2 2% | FLAT PA
PSS SW001 | PSS SW001 | EN ISO 14555:2017 | STUD WELD | DRAWN ARC STUD WELD WITH CERAMIC FERRULE | S355 J2 | 25MM | N/A | N/A | N/A | FLAT PA | N/A | 5` C MIN | N/A | DRAWN ARC STUD WELD WITH CERAMIC FERRULE | N/A | 4.75MM & ABOVE | N/A | S355 J2 | N/A | N/A | FLAT PA
PSS SW002 | PSS SW002 | EN ISO 14555:2018 | STUD WELD | DRAWN ARC STUD WELD WITH CERAMIC FERRULE | S355 J2 | 25MM | N/A | N/A | N/A | PC | N/A | 5` C MIN | N/A | DRAWN ARC STUD WELD WITH CERAMIC FERRULE | N/A | 4.75MM & ABOVE | N/A | S355 J2 | N/A | N/A | FLAT PA, PC & PE
PSS AL001 | PSS AL001 | EN IS0 15614-2 | MAG 131 | DOUBLE VEE PLATE BUTT WELD PARTIAL PENETRATION WELDED FROM BOTH SIDES | EN573 GRADE 5083 TEMPER H111 | 40MM & ABOVE | ≥ 500MM & ≥ 150MM ROTATED | EN ISO 18273 : SAI 5183 AIMG4.5 MN0.7A* | AR 50% & HE 50% | FLAT PA | PULSE | 180` C MIN | N/A | DOUBLE VEE PLATE BUTT WELD PARTIAL PENETRATION WELDED FROM BOTH SIDES | N/A | 40MM & ABOVE | ≥ 500MM & ≥ 150MM ROTATED | EN ISO 18273 : SAI 5183 AIMG4.5 MN* | PULSE | AR 50% & HE 50% | FLAT PA
PSS AL002 | PSS AL002 | EN IS0 15614-2 | MAG 131 | SINGLE SIDED PLATE FILLET WELD | EN573 GRADE 5083 TEMPER H111 | 40MM & ABOVE | ≥ 500MM & ≥ 150MM ROTATED | EN ISO 18273 : SAI 5183 AIMG4.5 MN0.7A* | AR 50% & HE 50% | HORIZONTAL VERTICAL PB | PULSE | 200` C MIN | N/A | SINGLE SIDED PLATE FILLET WELD | NO RESTRICTION | 40MM & ABOVE | ≥ 500MM & ≥ 150MM ROTATED | EN ISO 18273 : SAI 5183 AIMG4.5 MN* | PULSE | AR 50% & HE 50% | HORIZONTAL/VERTICAL (PB)
PSS AL003 | PSS AL003 | EN IS0 15614-2 | MAG 131 | SINGLE SIDED PLATE FILLET WELD | EN 485 GRADE 5083 TEMPER H111 TO EN573 GRADE 5083 TEMPER H111 | 3MM - 12MM TO 40MM & ABOVE | ≥ 500MM & ≥ 150MM ROTATED | EN ISO 18273 : SAI 5183 AIMG4.5 MN0.7A* | AR 50% & HE 50% | HORIZONTAL VERTICAL PB | PULSE | 200` C MIN | N/A | SINGLE SIDED PLATE FILLET WELD | 7.5MM & ABOVE | 3MM - 12MM TO 40MM & ABOVE | ≥ 500MM & ≥ 150MM ROTATED | EN ISO 18273 : SAI 5183 AIMG4.5 MN* | PULSE | AR 50% & HE 50% | HORIZONTAL/VERTICAL (PB)
PSS AL004 | PSS AL004 | EN IS0 15614-2 | TIG 141 | SINGLE SIDED PLATE FILLET WELD | BSEN 485-1 6082 T6 | 3MM - 12MM | ≥ 500MM & ≥ 150MM ROTATED | EN ISO 18273 : SAI 5356* | AR 99.99% | HORIZONTAL/VERTICAL (PB) | SINGLE ELECTRODE | 5` C MIN | N/A | SINGLE SIDED PLATE FILLET WELD | 2.63MM - 5.25MM | 3MM - 12MM | ≥ 500MM & ≥ 150MM ROTATED | 6082 T6 | SINGLE ELECTRODE | AR 99.99% | ALL POSITIONS EXCEPT PG & J-L045
PSS AL005 | PSS AL005 | EN IS0 15614-2 | TIG 141 | SINGLE SIDED PLATE TO PIPE FILLET WELD | BSEN 485-1 GRADE 6082 T6 & BSEN 485-3 GRADE 6082 T6 | 3MM - 12MM | ≥ 500MM & ≥ 150MM ROTATED | EN ISO 18273 : SAI 5356* | AR 99.99% | HORIZONTAL/VERTICAL (PB) | SINGLE ELECTRODE | 5` C MIN | N/A | SINGLE SIDED PLATE TO PIPE FILLET WELD | 2.63MM - 5.25MM | PLATE 3MM - 12MM PIPE 3MM - 6.5MM | ≥ 500MM & ≥ 150MM ROTATED | 6082 T6 | SINGLE ELECTRODE | AR 99.99% | ALL POSITIONS EXCEPT PG & J-L045
PSS AL006 | PSS AL006 | EN IS0 15614-2 | TIG 141 | SINGLE VEE BUTT WELD SINGLE SIDED NO BACKING | BSEN 485-3 GRADE 6082 T6 | 3MM - 6.5MM | ≥ 500MM & ≥ 150MM ROTATED | EN ISO 18273 : SAI 5356* | AR 99.99% | VERTICAL UP (PF) | SINGLE ELECTRODE | 5` C MIN | N/A | SINGLE VEE BUTT WELD SINGLE SIDED NO BACKING | 2.44MM - 4.88MM | 3MM - 6.5MM | 38.1MM & ABOVE | 6082 T6 | SINGLE ELECTRODE | AR 99.99% | ALL POSITIONS EXCEPT PG & J-L045
PSS TIG 001 | PSS TIG 001 | EN IS0 15614-2 | TIG 141 | SINGLE SIDED BOX SECTION TO BOX SECTION FILLET WELD | 6082 T6 TO 6082 T6 | 1.5MM - 6MM TO 1.5MM - 6MM | 25MM & ABOVE | EN ISO 18273 : SAI 5356* | AR 99.99% | HORIZONTAL/VERTICAL (PB) | SINGLE ELECTRODE | 5` C MIN | N/A | SINGLE SIDED BOX SECTION TO BOX SECTION FILLET WELD | 4.2MM - 8.4MM | 1.5MM - 6MM | 25MM & ABOVE | 6082 T6 | SINGLE ELECTRODE | AR 99.99% | HORIZONTAL/VERTICAL (PB)
PSS TIG 002 | PSS TIG 002 | EN IS0 15614-2 | TIG 141 | SINGLE SIDED PLATE FILLET WELD | 5083 | 3MM - 10MM TO 3MM - 10MM | ≥ 500MM & ≥ 150MM ROTATED | EN ISO 18273 : SAI 5356* | AR 99.99% | HORIZONTAL/VERTICAL (PB) | SINGLE ELECTRODE | 5` C MIN | N/A | SINGLE SIDED PLATE FILLET WELD | 4.2MM - 8.4MM | 3MM - 10MM | ≥ 500MM & ≥ 150MM ROTATED | 5083 | SINGLE ELECTRODE | AR 99.99% | HORIZONTAL/VERTICAL (PB)
PSS TIG 003 | PSS TIG 003 | EN IS0 15614-2 | TIG 141 | SINGLE SIDED PLATE TO BOX SECTION FILLET WELD | 6082 T6 TO 5083 | 3MM - 10MM TO 1.5MM - 6MM | ≥ 500MM & ≥ 150MM ROTATED | EN ISO 18273 : SAI 5356* | AR 99.99% | HORIZONTAL/VERTICAL (PB) | SINGLE ELECTRODE | 5` C MIN | N/A | SINGLE SIDED PLATE TO BOX SECTION FILLET WELD | 3.15MM - 6.3MM | 3MM - 10MM TO 1.5MM - 6MM | ≥ 500MM & ≥ 150MM ROTATED | 6082 T6 TO 5083 | SINGLE ELECTRODE | AR 99.99% | HORIZONTAL/VERTICAL (PB)
PSS TIG 004 | PSS TIG 004 | EN IS0 15614-2 | TIG 141 | SINGLE SIDED BOX SECTION TO BOX SECTION FILLET WELD | 6082 T6 TO 6082 T6 | 1.5MM - 6MM TO 1.5MM - 6MM | ≥ 500MM & ≥ 150MM ROTATED | EN ISO 18273 : SAI 5356* | AR 99.99% | HORIZONTAL/VERTICAL (PB) | SINGLE ELECTRODE | 5` C MIN | N/A | SINGLE SIDED BOX SECTION TO BOX SECTION FILLET WELD | 3.15MM - 6.3MM | 3MM - 10MM TO 1.5MM - 6MM | ≥ 500MM & ≥ 150MM ROTATED | 6082 T6 | SINGLE ELECTRODE | AR 99.99% | HORIZONTAL/VERTICAL (PB)
PSS TIG 005 | PSS TIG 005 | EN IS0 15614-3 | TIG 141 | BOX SECTION TO BOX SECTION PART PENETRATION BUTT WELD | 6082 T6 TO 6082 T6 | 1.5MM - 6MM TO 1.5MM - 6MM | ≥ 500MM & ≥ 150MM ROTATED | EN ISO 18273 : SAI 5356* | AR 99.99% | HORIZONTAL/VERTICAL (PB) | SINGLE ELECTRODE | 5` C MIN | N/A | BOX SECTION TO BOX SECTION PAER PENETRATION BUTT WELD | N/A | 3MM - 10MM TO 1.5MM - 6MM | ≥ 500MM & ≥ 150MM ROTATED | 6082 T6 | SINGLE ELECTRODE | AR 99.99% | HORIZONTAL/VERTICAL (PB)
PSS TIG 006 | PSS TIG 006 | EN IS0 15613 : 2004 | TIG 141 | PART PENTARTION BUTT WELD PIPE TO PIPE | 316/316L | 1MM - 4MM | 21.1MM & ABOVE | EN ISO 14343-A : W 19 12 3 L SI | AR 99.99% | FLAT PA | SINGLE ELECTRODE | 5` C MIN | N/A | PART PENTARTION BUTT WELD PIPE TO PIPE | N/A | 1MM - 4MM | 21.1 & ABOVE | 316/316L | SINGLE ELECTRODE | AR 99.99% | FLAT PA & ALL POSITIONS EXCEPT VERTICAL DOWN
PSS TIG 007 | PSS TIG 007 | EN IS0 15613 : 2004 | TIG 141 | SINGLE SIDED PIPE FILLET T-BRANCH WELD | 304/304L | 1.4MM - 4MM TO 1.4MM - 4MM | 21.1MM & ABOVE | EN ISO 14343-A : W 19 12 3 L SI | AR 99.99% | VERTICAL UP PH | SINGLE ELECTRODE | 5` C MIN | N/A | SINGLE SIDED PIPE FILLET T-BRANCH WELD | 2.25MM - 4.5MM | 1.4MM - 4MM | 21.1 & ABOVE | 316/316L | SINGLE ELECTRODE | AR 99.99% | VERTICAL UP PH & ALL POSITIONS EXCEPT VERTICAL DOWN
PSS TIG 008 | PSS TIG 008 | EN IS0 15614-1 | TIG 141 | SINGLE SIDED SOLID BAR TO SOLID BAR FILLET WELD | 316/316L | 5MM & ABOVE | ≥ 150MM | EN ISO 14343-A : W 19 12 3 L | AR 99.99% | ALL POSITIONS EXCEPT VERTICAL DOWN | SINGLE ELECTRODE | 5` C MIN | N/A | SINGLE SIDED SOLID BAR TO SOLID BAR FILLET WELD | 1.57MM - 3.15MM | 5MM & ABOVE | ≥ 150MM | 316/316L | SINGLE ELECTRODE | AR 99.99% | ALL POSITIONS EXCEPT VERTICAL DOWN
PSS TIG 009 | PSS TIG 009 | EN IS0 15614-3 | TIG 141 | SINGLE VEE SOLID BAR TO SOLID BAR BUTT WELD SINGLE SIDED | 316/316L | 5MM & ABOVE | ≥ 150MM | EN ISO 14343-A : W 19 12 3 L | AR 99.99% | ALL POSITIONS EXCEPT VERTICAL DOWN | SINGLE ELECTRODE | 5` C MIN | N/A | SINGLE VEE SOLID BAR TO SOLID BAR BUTT WELD SINGLE SIDED | 2.25MM - 4.5MM | 5MM & ABOVE | ≥ 150MM | 316/316L | SINGLE ELECTRODE | AR 99.99% | ALL POSITIONS EXCEPT VERTICAL DOWN

## WELDER QUAL RANGE
MILD STEEL
WELD TYPE | WPS QUAL | EXPIRY DATE | MATERIAL | RANGE OF APPROVAL | WELD POSITION | WPS COVERAGE
C PICKERING
SINGLE VEE BUTT WELD | WPS 096 |  | S355 J2 | PLATE & PIPE BUTT WELD 3MM & ABOVE ≥500MM FIXED ≥150MM ROTATED | PF, PA | WPS 031, WPS 045, WPS, 047, WPS 051, WPS 056, WPS 057, WPS 058, WPS 062, WPS 068WPS 069, WPS 073, WPS 085, WPS 089, WPS 102, WPS 104, WPS 109, WPS 114
MULTI RUN FILLET WELD | WPS 107 |  | S355 K2 | PLATE & PIPE FILLET WELD 5MM & ABOVE ≥500MM FIXED ≥150MM ROTATED | PA, PB | WPS 044, WPS 046, WPS 048, WPS 049, WPS 050, WPS 053, WPS 054, WPS 055, WPS 059, WPS 060, WPS 061, WPS 070, WPS 071, WPS 072, WPS 103, WPS 105, WPS 106, WPS 112, WPS 113, WPS 115
SINGLE VEE BUTT WELD | WPS 109 |  | S355 K2 | PLATE & PIPE BUTT WELD 15MM TO 60MM ≥500MM FIXED ≥75MM ROTATED | PA | WPS 031, WPS 045, WPS, 047, WPS 051, WPS 056, WPS 057, WPS 058, WPS 062, WPS 068WPS 069, WPS 073, WPS 085, WPS 089, WPS 096,WPS 102, WPS 104, WPS 114
SINGLE VEE BUTT WELD | WPS 110 |  | S355 K2 | PLATE & PIPE BUTT WELD 15MM TO 60MM ≥500MM FIXED ≥75MM ROTATED | PF, PA | WPS 031, WPS 045, WPS, 047, WPS 051, WPS 056, WPS 057, WPS 058, WPS 062, WPS 068WPS 069, WPS 073, WPS 085, WPS 089, WPS 096,WPS 102, WPS 104, WPS 114
MULTI RUN FILLET WELD | WPS 111 |  | S355 K2 | PLATE & PIPE FILLET WELD 5MM & ABOVE ≥500MM FIXED ≥150MM ROTATED | PF, PA
N RUSSELL
SINGLE VEE BUTT WELD | WPS 096 |  | S355 J2 | PLATE & PIPE BUTT WELD 3MM & ABOVE ≥500MM FIXED ≥150MM ROTATED | PF, PA | WPS 031, WPS 045, WPS, 047, WPS 051, WPS 056, WPS 057, WPS 058, WPS 062, WPS 068WPS 069, WPS 073, WPS 085, WPS 089, WPS 102, WPS 104, WPS 109, WPS 114
MULTI RUN FILLET WELD | WPS 107 |  | S355 K2 | PLATE & PIPE FILLET WELD 5MM & ABOVE ≥500MM FIXED ≥150MM ROTATED | PA, PB | WPS 044, WPS 046, WPS 048, WPS 049, WPS 050, WPS 053, WPS 054, WPS 055, WPS 059, WPS 060, WPS 061, WPS 070, WPS 071, WPS 072, WPS 103, WPS 105, WPS 106, WPS 112, WPS 113, WPS 115
SINGLE VEE BUTT WELD | WPS 109 |  | S355 K2 | PLATE & PIPE BUTT WELD 15MM TO 60MM ≥500MM FIXED ≥75MM ROTATED | PA | WPS 031, WPS 045, WPS, 047, WPS 051, WPS 056, WPS 057, WPS 058, WPS 062, WPS 068WPS 069, WPS 073, WPS 085, WPS 089, WPS 096,WPS 102, WPS 104, WPS 114
SINGLE VEE BUTT WELD | WPS 110 |  | S355 K2 | PLATE & PIPE BUTT WELD 15MM TO 60MM ≥500MM FIXED ≥75MM ROTATED | PF, PA | WPS 031, WPS 045, WPS, 047, WPS 051, WPS 056, WPS 057, WPS 058, WPS 062, WPS 068WPS 069, WPS 073, WPS 085, WPS 089, WPS 096,WPS 102, WPS 104, WPS 114
MULTI RUN FILLET WELD | WPS 111 |  | S355 K2 | PLATE & PIPE FILLET WELD 5MM & ABOVE ≥500MM FIXED ≥150MM ROTATED | PF, PA
A MOTT
MULTI RUN FILLET WELD | PSS 067 | 2027-12-17 | S355 J2 | PLATE & PIPE BUTT WELD 3MM & ABOVE ≥500MM FIXED ≥75MM ROTATED | PF, PA, PB
SINGLE VEE BUTT WELD | PSS 068 | 2026-07-03 | S355 J2 | PLATE & PIPE BUTT WELD 3MM & ABOVE ≥500MM FIXED ≥75MM ROTATED | PA
MULTI RUN FILLET WELD | PSS 107 | 2026-04-18 | S355 K2 | PLATE & PIPE FILLET WELD 5MM & ABOVE ≥500MM FIXED ≥150MM ROTATED | PA, PB | WPS 044, WPS 046, WPS 048, WPS 049, WPS 050, WPS 053, WPS 054, WPS 055, WPS 059, WPS 060, WPS 061, WPS 070, WPS 071, WPS 072, WPS 103, WPS 105, WPS 106, WPS 112, WPS 113, WPS 115
B HENDRY
MULTI RUN FILLET WELD | PSS 107 | 2027-04-04 | S355 K2 | PLATE & PIPE FILLET WELD 5MM & ABOVE ≥500MM FIXED ≥150MM ROTATED | PA, PB | WPS 044, WPS 046, WPS 048, WPS 049, WPS 050, WPS 053, WPS 054, WPS 055, WPS 059, WPS 060, WPS 061, WPS 070, WPS 071, WPS 072, WPS 103, WPS 105, WPS 106, WPS 112, WPS 113, WPS 115
SINGLE VEE BUTT WELD | PSS 110 | 2027-04-04 | S355 J2 | PLATE & PIPE BUTT WELD 15MM TO 60MM ≥500MM FIXED ≥75MM ROTATED | PA, PF | WPS 031, WPS 045, WPS, 047, WPS 051, WPS 056, WPS 057, WPS 058, WPS 062, WPS 068WPS 069, WPS 073, WPS 085, WPS 089, WPS 096,WPS 102, WPS 104, WPS 114
R PICKERING
MULTI RUN FILLET WELD | PSS 107 | 2027-04-04 | S355 K2 | PLATE & PIPE FILLET WELD 5MM & ABOVE ≥500MM FIXED ≥150MM ROTATED | PA, PB | WPS 044, WPS 046, WPS 048, WPS 049, WPS 050, WPS 053, WPS 054, WPS 055, WPS 059, WPS 060, WPS 061, WPS 070, WPS 071, WPS 072, WPS 103, WPS 105, WPS 106, WPS 112, WPS 113, WPS 115
SINGLE VEE BUTT WELD | PSS 110 | 2027-04-04 | S355 J2 | PLATE & PIPE BUTT WELD 15MM TO 60MM ≥500MM FIXED ≥75MM ROTATED | PA, PF | WPS 031, WPS 045, WPS, 047, WPS 051, WPS 056, WPS 057, WPS 058, WPS 062, WPS 068WPS 069, WPS 073, WPS 085, WPS 089, WPS 096,WPS 102, WPS 104, WPS 114
C CLARKE
MULTI RUN FILLET WELD | PSS 067 | 2027-12-17 | S355 J2 | PLATE & PIPE FILLET WELD 3MM & ABOVE ≥500MM FIXED ≥75MM ROTATED | PF, PA, PB
MULTI RUN FILLET WELD | PSS 107 | 2027-12-17 | S355 K2 | PLATE & PIPE FILLET WELD 5MM & ABOVE ≥500MM FIXED ≥150MM ROTATED | PA, PB | WPS 044, WPS 046, WPS 048, WPS 049, WPS 050, WPS 053, WPS 054, WPS 055, WPS 059, WPS 060, WPS 061, WPS 070, WPS 071, WPS 072, WPS 103, WPS 105, WPS 106, WPS 112, WPS 113, WPS 115
B FITZPATRICK
MULTI RUN FILLET WELD | PSS 107 | 2027-12-17 | S355 K2 | PLATE & PIPE FILLET WELD 5MM & ABOVE ≥500MM FIXED ≥150MM ROTATED | PA, PB | WPS 044, WPS 046, WPS 048, WPS 049, WPS 050, WPS 053, WPS 054, WPS 055, WPS 059, WPS 060, WPS 061, WPS 070, WPS 071, WPS 072, WPS 103, WPS 105, WPS 106, WPS 112, WPS 113, WPS 115
J WOOLLEY
MULTI RUN FILLET WELD | PSS 107 | 2028-11-06 | S355 K2 | PLATE & PIPE FILLET WELD 5MM & ABOVE ≥500MM FIXED ≥150MM ROTATED | PA, PB | WPS 044, WPS 046, WPS 048, WPS 049, WPS 050, WPS 053, WPS 054, WPS 055, WPS 059, WPS 060, WPS 061, WPS 070, WPS 071, WPS 072, WPS 103, WPS 105, WPS 106, WPS 112, WPS 113, WPS 115
SINGLE VEE BUTT WELD | PSS 110 | 2028-11-06 | S355 J2 | PLATE & PIPE BUTT WELD 15MM TO 60MM ≥500MM FIXED ≥75MM ROTATED | PA, PF | WPS 031, WPS 045, WPS, 047, WPS 051, WPS 056, WPS 057, WPS 058, WPS 062, WPS 068WPS 069, WPS 073, WPS 085, WPS 089, WPS 096,WPS 102, WPS 104, WPS 114
MULTI RUN FILLET WELD | WPS 111 | 2028-11-06 | S355 K2 | PLATE & PIPE FILLET WELD 5MM & ABOVE ≥500MM FIXED ≥150MM ROTATED | PF, PA
D ASHLEY
SINGLE VEE BUTT WELD | PSS 068 | AWAITING QUAL | S355 J2 | PLATE T& PIPE BUTT WELD 15MM TO 60MM ≥500MM FIXED ≥75MM ROTATED | PA | WPS 031, WPS 045, WPS, 047, WPS 051, WPS 056, WPS 057, WPS 058, WPS 062, WPS 068WPS 069, WPS 073, WPS 085, WPS 089, WPS 096,WPS 102, WPS 104, WPS 114
MULTI RUN FILLET WELD | PSS 107 | 2028-11-06 | S355 K2 | PLATE & PIPE FILLET WELD 5MM & ABOVE ≥500MM FIXED ≥150MM ROTATED | PA, PB | WPS 044, WPS 046, WPS 048, WPS 049, WPS 050, WPS 053, WPS 054, WPS 055, WPS 059, WPS 060, WPS 061, WPS 070, WPS 071, WPS 072, WPS 103, WPS 105, WPS 106, WPS 112, WPS 113, WPS 115
MULTI RUN FILLET WELD | WPS 111 | 2028-11-06 | S355 K2 | PLATE & PIPE FILLET WELD 5MM & ABOVE ≥500MM FIXED ≥150MM ROTATED | PF, PA
STAINLESS STEEL
WELD TYPE | WPS QUAL | EXPIRY DATE | MATERIAL | RANGE OF APPROVAL | WELD POSITION | WPS COVERAGE
C PICKERING
DOUBLE VEE BUTT WELD | PSS 074 | 2027-12-27 | 316L | PLATE TO PLATE BUTT WELD 3MM & ABOVE ≥500MM FIXED ≥75MM ROTATED | PA | WPS 077, WPS 080, WPS 081, WPS 083, WPS 084, WPS 091, WPS 097, WPS 098, WPS 099,
MULTI RUN FILLET WELD | PSS 082 | 2026-01-19 | 316L | PLATE TO PLATE FILLET WELD 3MM & ABOVE ≥500MM FIXED (≥150MM ROTATED PC, PF, PA) | PA, PB | WPS 075, WPS 076, WPS 078, WPS 079, WPS 087, WPS 100, WPS 101,
SINGLE VEE BUTT WELD | PSS TIG 006 | 2026-11-29 | 316L | PIPE TO PIPE PART PENETRATION BUTT WELD 1MM - 3MM (≥25MM DIA. ROTATED PA) | PA ROTATED
SINGLE FILLET WELD | PSS TIG 007 | 2026-11-29 | 316L | PIPE TO PIPE FILLET T - BRANCH 2MM - 4MM (≥25MM DIA. PA) | PA
N RUSSELL
DOUBLE VEE BUTT WELD | PSS 074 | 2027-12-27 | 316L | PLATE TO PLATE BUTT WELD 3MM & ABOVE ≥500MM FIXED ≥75MM ROTATED | PA | WPS 077, WPS 080, WPS 081, WPS 083, WPS 084, WPS 091, WPS 097, WPS 098, WPS 099,
MULTI RUN FILLET WELD | PSS 082 | 2026-01-19 | 316L | PLATE TO PLATE FILLET WELD 3MM & ABOVE ≥500MM FIXED (≥150MM ROTATED PC, PF, PA) | PA, PB | WPS 075, WPS 076, WPS 078, WPS 079, WPS 087, WPS 100, WPS 101,
SINGLE VEE BUTT WELD | PSS TIG 006 | 2026-11-16 | 316L | PIPE TO PIPE PART PENETRATION BUTT WELD 1MM - 3MM (≥25MM DIA. ROTATED PA) | PA ROTATED
SINGLE FILLET WELD | PSS TIG 007 | 2026-11-16 | 316L | PIPE TO PIPE FILLET T - BRANCH 2MM - 4MM (≥25MM DIA. PA) | PA
R PICKERING
PART PENETRATION BUTT WELD | PSS 074 | AWAITING QUAL | 316L | PLATE TO PLATE BUTT WELD 3MM & ABOVE ≥500MM FIXED ≥75MM ROTATED | PA | WPS 077, WPS 080, WPS 081, WPS 083, WPS 084, WPS 091, WPS 097, WPS 098, WPS 099,
MULTI RUN FILLET WELD | PSS 082 | AWAITING QUAL | 316L | PLATE TO PLATE FILLET WELD 3MM & ABOVE ≥500MM FIXED (≥150MM ROTATED PC, PF, PA) | PA, PB | WPS 075, WPS 076, WPS 078, WPS 079, WPS 087, WPS 100, WPS 101,
ALUMINIUM
WELD TYPE | WPS QUAL | EXPIRY DATE | MATERIAL | RANGE OF APPROVAL | WELD POSITION | WPS COVERAGE
C PICKERING
SINGLE SIDED FILLET WELD | PSS AL004 (TIP TIG) | 2026-08-20 | 6082 T6 | PLATE & PIPE FILLET WELDS 3MM & ABOVE (≥150MM ROTATED PA, PB, PC & ≥500MM ALL OTHERS) | PA, PB
SINGLE SIDED FILLET WELD | PSS AL005 (TIP TIG) | 2026-08-20 | 6082 T6 | PLATE & PIPE FILLET WELDS 3MM & ABOVE (≥150MM ROTATED PA, PB, PC & ≥500MM ALL OTHERS) | PA, PB
SINGLE VEE BUTT WELD | PSS AL006 (TIP TIG) | 2026-08-20 | 6082 T6 | PLATE & PIPE BUTT & FILLET WELDS 3MM & ABOVE (≥150MM ROTATED PA, PB, PC & ≥500MM ALL OTHERS) | PA, PE & PF
SINGLE SIDED FILLET WELD | PSS AL007 (TIP TIG) | 2027-10-15 | 6082 T6 | PLATE & PIPE BUTT & FILLET WELDS 3MM & ABOVE (≥150MM ROTATED PA, PB, PC & ≥500MM ALL OTHERS) | PA, PB
N RUSSELL
SINGLE SIDED FILLET WELD | PSS AL004 (TIP TIG) | 2026-09-18 | 6082 T6 | PLATE & PIPE FILLET WELDS 3MM & ABOVE (≥150MM ROTATED PA, PB, PC & ≥500MM ALL OTHERS) | PA, PB
SINGLE SIDED FILLET WELD | PSS AL005 (TIP TIG) | 2026-09-18 | 6082 T6 | PLATE & PIPE FILLET WELDS 3MM & ABOVE (≥150MM ROTATED PA, PB, PC & ≥500MM ALL OTHERS) | PA, PB