## Type 1 - PSS WPS
PSS Welding Procedure Register - Type 1 (PSS WPS Sheet Format)
Total Procedures: 97 ¦ Generated: 02 March 2026
WPS Number | Weld Type | Material | Thickness (MIN) | Thickness (MAX) | OD (MIN) | OD (MAX) | Welding Process | No. of Runs | Filler Spec | Trade Name | Wire/Rod Size | Gas Type | Gas Flow | Flux Spec | Flux Trade Name | Max Interpass Temp | Current (Amps) | Volts | Polarity | Travel Speed | Heat Input | Welding Position | Pre Heat | PWHT | NDT | Thickness Range (MIN) | Thickness Range (MAX) | Diameter Range (MIN) | Diameter Range (MAX) | Fillet Throat (MIN) | Fillet Throat (MAX) | Material Groups | Min Yield Strength | WPQR | Approved By | Specification | Issue Date
PSS WP 035 Rev B | Fillet Weld | BSEN 10025-2 : 2004 S355J2+N | 30 | 30 |  |  | MAG - 135 | Multi Pass Only | EN ISO 14341-A: G38 4M G3Si1 | AirLiquide Weldline WL Wire G3Si1 | 1.0mm | ISO 14175 : M24 (Ar 85%, CO2 13.5%, O2 1.5%) | 18-20 LPM |  |  | 250°C | 260-320 | 26-33 | DC+ | Root - 5-6mm/sec; Fill & Cap - 5.3-6.3mm/sec | Root - 0.90-1.68Kj/mm; Fill & Cap - 0.86-1.60Kj/mm | PB - Horizontal/Vertical | 5°C Minimum | Not Applicable | Visual & As Per Contract Requirements | 5 |  | 500 |  |  |  | ISO 15608: Group 1 - Sub Group 1.1, 1.2, 1.4 | ≤355 N/mm² | PSS WP 035 / PSL WP 035 A | Mr P.Edwards | BSEN ISO 15614-1 : 2004+A2:2012 | 17-09-2013 (Reissue 03-02-2017)
PSS WPS 036 | Single Vee Plate Butt Weld (Single Layer, with Backing) | BSEN 10025-2 : 2005 S355J2+N | 20 | 20 |  |  | SAW - 121 | Single Pass Only | EN ISO 14171-A S3SI* | Air Liquide OE-SD3* | 3.2mm |  |  | EN ISO 14174 : SA FB 1 55 AC H5* | Air Liquide OP 121TT X* | Not Applicable | 495-610 | 26-34 | DC+ | 8.4-10.2mm/sec | 1.47-1.94Kj/mm | Flat PA | 5°C Minimum | Not Applicable | Visual & As Per Contract Requirements | 10 | 40 | 150 |  |  |  | ISO 15608: Groups 1.1, 1.2, 1.4 & 11.1** | ≤355 N/mm² | PSS WP 036 | Mr P.Edwards | BSEN ISO 15614-1 : 2004+A2:2012 | 10th October 2013
PSS WPS 037 | Fillet Weld | BSEN 10025-2 : 2005 S355J2+N | 20 | 20 |  |  | SAW - 121 | Single Pass Only | EN ISO 14171-A S3SI* | Air Liquide OE-SD3* | 3.2mm |  |  | EN ISO 14174 : SA FB 1 55 AC H5* | Air Liquide OP 121TT X* | Not Applicable | 495-610 | 26-34 | DC+ | 4.3-5.3mm/sec | 2.99-3.91Kj/mm | Flat PA | 5°C Minimum | Not Applicable | Visual & As Per Contract Requirements | 10 | 40 | 150 |  | 6.3 | 12.6 | ISO 15608: Groups 1.1, 1.2, 1.4 & 11.1** | ≤355 N/mm² | PSS WP 037 (PSS WP 036 Mechanical Test results only) | Mr P.Edwards | BSEN ISO 15614-1 : 2004+A2:2012 | 10th October 2013
PSS WP 042 | Fillet Weld | BSEN 10025-2 : 2004 S275JR+AR to R900 Rail | 20 | 30 | 150 |  | MAG - 135 | Single Pass Only | EN ISO 14341-A: G38 4M G3Si1 | AirLiquide Weldline WL Wire G3Si1 | 1.0mm | ISO 14175 : M24 (Ar 83%, CO2 15%, O2 2%) | 18-20 LPM |  |  | Not Applicable | 230-285 | 27-33 | DC+ | 5.0-6.16mm/sec | 0.99-1.22Kj/mm | PB Horizontal/Vertical | 15°C Minimum | Not Applicable | Visual & As Per Contract Requirements | 10 | 60 | 150 |  | 3.15 | 6.3 | BSEN 10025-2 : 2004 S275JR+AR to R900 |  | PSS WP 042 | Mr A.Wainwright | BSEN ISO 15614-1 : 2004+A2:2012 | 02nd March 2015
PSS WP 043 | Fillet Weld | BSEN 10025-2 : 2004 S275JR+AR to R900 Rail | 6 | 15 | 150 |  | MAG - 135 | Single Pass Only | EN ISO 14341-A: G38 4M G3Si1 | AirLiquide Weldline WL Wire G3Si1 | 1.0mm | ISO 14175 : M24 (Ar 83%, CO2 15%, O2 2%) | 18-20 LPM |  |  | Not Applicable | 207-264 | 26-33 | DC+ | 5.5-6.7mm/sec | 0.78-1.04Kj/mm | PB Horizontal/Vertical | 15°C Minimum | Not Applicable | Visual & As Per Contract Requirements | 3 | 30 | 150 |  | 3.15 | 6.3 | BSEN 10025-2 : 2004 S275JR+AR to R900 |  | PSS WP 043 | Mr A.Wainwright | BSEN ISO 15614-1 : 2004+A2:2012 | 02nd March 2015
PSS WP 044a | Pipe to Flange Partial Penetration Butt Weld | BSEN 10216-2 : P265GH to BSEN 10025-1 : S355J2 | 7.11 | 24 | 168.3 | 168.3 | MAG - 135 | Single Pass Only | EN ISO 14341-A: G38 4M G3Si1* | AirLiquide Weldline WL Wire G3Si1* | 1.0mm | ISO 14175 : M24 (Ar 83%, CO2 15%, O2 2%) | 18-20 LPM |  |  | Not Applicable | 120-130 +/-10% | 19-20 +/-10% | DC+ | 4.4mm/sec +/-10% | 0.41-0.47Kj/mm +/-25% | Flat (PA) Rotated | 5°C Minimum | Not Applicable | Visual & As Per Contract Requirements | 3 | 26.4 | 84.15 |  |  |  | ISO 15608: Groups 1.1 - Min Specified Yield ≤265 N/mm²; Group 11 - Sub Group 1.1, 11.1 - Min Yield Strength ≤260 N/mm² |  | PSS WP 044a | Mr A.Wainwright | BSEN ISO 15614-1 : 2004+A2:2012 | 21st October 2016
PSS WP 044b | Pipe to Flange Fillet Weld | BSEN 10216-2 : P265GH to BSEN 10025-1 : S355J2 | 7.11 | 24 | 168.3 | 168.3 | MAG - 135 | Single Pass Only | EN ISO 14341-A: G38 4M G3Si1* | AirLiquide Weldline WL Wire G3Si1* | 1.0mm | ISO 14175 : M24 (Ar 83%, CO2 15%, O2 2%) | 18-20 LPM |  |  | Not Applicable | 220-230 +/-10% | 30-31 +/-10% | DC+ | 6.9mm/sec +/-10% | 0.76-0.83Kj/mm +/-25% | Horizontal/Vertical (PB) Rotated | 5°C Minimum | Not Applicable | Visual & As Per Contract Requirements | 3.55 | 48 | 84.15 |  | 2.83 | 5.67 | ISO 15608: Groups 1.1 - Min Specified Yield ≤265 N/mm²; Group 11 - Sub Group 1.1, 11.1 - Min Yield Strength ≤260 N/mm² |  | PSS WP 044b | Mr A.Wainwright | BSEN ISO 15614-1 : 2004+A2:2012 | 21st October 2016
PSS WP 045 | Single Vee Pipe Butt Weld, Single Sided, No Backing | BSEN 10216-2: P265GH+N | 5.49 | 5.49 | 88.9 | 88.9 | MAG - 135 | Multi Pass Only | EN ISO 14341-A: G38 4M G3Si1 | AirLiquide Weldline WL Wire G3Si1 | 1.0mm | ISO 14175 : M24 (Ar 83%, CO2 15%, O2 2%) | 18-20 LPM |  |  | 230°C Maximum | Root 130-140 +/-10%; Fill & Cap 200-210 +/-10% | Root 19-20 +/-10%; Fill & Cap 25-26 +/-10% | DC+ | Root 5.2mm/sec +/-10%; Fill & Cap 4.9mm/sec | 0.38-0.89Kj/mm +/-25% | Flat (PA) Rotated | 5°C Minimum | 220°C Maximum | Visual & As Per Contract Requirements | 3 | 10.98 | 44.45 |  |  |  | ISO 15608: Groups 1.1; Minimum Yield Strength ≤265 N/mm² | ≤265 N/mm² | PSS WP 045 | Mr A.Wainwright | BSEN ISO 15614-1 : 2004+A2:2012 | 17th October 2016
PSS WP 046 | Pipe to Pipe 35° Branch Fillet Weld | BSEN 10216-2 : P265GH+N Grade | 5.49 | 5.6 | 26.7 | 88.9 | MAG - 135 | Single Pass Only | EN ISO 14341-A: G38 4M G3Si1* | AirLiquide Weldline WL Wire G3Si1* | 1.0mm | ISO 14175 : M24 (Ar 83%, CO2 15%, O2 2%) | 18-20 LPM |  |  | Not Applicable | 240-250 +/-10% | 29-30 +/-10% | DC+ | 6.8mm/sec +/-10% | 0.82-0.88Kj/mm +/-25% | Horizontal/Vertical (PB) Rotated | 5°C Minimum | Not Applicable | Visual & As Per Contract Requirements | 3 | 11.12 | 25 |  | 3.15 | 6.3 | ISO 15608: Groups 1.1 - Minimum Specified Yield ≤265 N/mm² | ≤265 N/mm² | PSS WP 046 | Mr A.Wainwright | BSEN ISO 15614-1 : 2004+A2:2012 | 21st October 2016
PSS WP 047 | Pipe to Flange T Butt Weld With Fillet weld backing | Pipe BSEN 10216-2: P265GH to Plate – ASTM A516 Grade 60 | 7.11 | 12 | 168.3 | 168.3 | MAG -135 | Multi Pass Only | EN ISO 14341-A: G38 4M G3Si1 | AirLiquide Weldline WL Wire G3Si1 | 1.0mm | ISO 14175 : M24 (Ar 83%, Co² 15%, 0²2%) | 18-20 LPM |  |  | 230°C Maximum | Run 1 260-270 +/-10% Run 2-4 260-270 +/-10% | Run 1 31-32 +/-10% Run 2-4 30-31 +/-10% | DC+ | Run 19.2 Run 2-4 10-11mm/sec +/-10% | 0.52 - 070kj/mm +/-25% | Horizontal/Vertical (PB) Rotated | 5°C Minimum | 230°C Maximum | Visual & As Per Contract Requirements | 3 | 24 | 84.15 |  | 3.15 | 6.3 | ISO 15608: Groups P265GH Group 1 Sub Group 1.1 -Min Yield ≤ 265 N/mm² A516 Group 1 - Sub Group 1.1, - Min Yield ≤ 220 N/mm² | P265GH Group 1 Sub Group 1.1 -Min Yield ≤ 265 N/mm² A516 Group 1 - Sub Group 1.1, - Min Yield ≤ 220 N/mm² | PSS WP 047 | Mr A.Wainwright | BSEN ISO 15614-1 : 2004+A2:2012 | 17th October 2016
PSS WP 048a | Pipe to Flange Butt Weld Partial Penetration | BSEN 10216-2 : P265GH+N to BSEN 10025-2 : S275JR+AR | 8.74 | 20 | 60.3 | 60.3 | MAG -135 | Single Pass Only | EN ISO 14341-A: G38 4M G3Si1* | AirLiquide Weldline WL Wire G3Si1* | 1.0mm | ISO 14175 : M24 (Ar 83%, Co² 15%, 0²2%) | 18-20 LPM |  |  | Not Applicable | 120-130 +/-10% | 19-20 +/-10% | DC+ | 3.0mm/sec +/-10% | 0.61 - 0.69Kj/mm +/-25% | Horizontal/Vertical (PB) Rotated | 5°C Minimum | Not Applicable | Visual & As Per Contract Requirements | 4.37 | 40 | 30.15 |  |  |  | ISO 15608: Groups Group 1 - Sub Group 1.1 - Min Specified Yield ≤ 265 N/mm² to Group 1 - Sub Group 1.1, Min Yield Strength ≤ 275 N/mm² | Group 1 - Sub Group 1.1 - Min Specified Yield ≤ 265 N/mm² to Group 1 - Sub Group 1.1, Min Yield Strength ≤ 275 N/mm² | PSS WP 048a | Mr A.Wainwright | BSEN ISO 15614-1 : 2004+A2:2012 | 21st October 2016
PSS WP 048b | Pipe to Flange Fillet Weld | BSEN 10216-2 : P265GH+N to BSEN 10025-2 : S275JR+AR | 8.74 | 20 | 60.3 | 60.3 | MAG -135 | Single Pass Only | EN ISO 14341-A: G38 4M G3Si1* | AirLiquide Weldline WL Wire G3Si1* | 1.0mm | ISO 14175 : M24 (Ar 83%, Co² 15%, 0²2%) | 18-20 LPM |  |  | Not Applicable | 230-240 +/-10% | 30-31 +/-10% | DC+ | 6.0mm/sec +/-10% | 0.92 - 0.99kj/mm +/-25% | Horizontal/Vertical (PB) Rotated | 5°C Minimum | Not Applicable | Visual & As Per Contract Requirements | 4.35 | 40 | 30.15 |  | 2.83 | 5.67 | ISO 15608: Groups Group 1 - Sub Group 1.1 - Min Specified Yield ≤ 265 N/mm² to Group 1 - Sub Group 1.1 - Min Yield Strength ≤ 275 N/mm² | Group 1 - Sub Group 1.1 - Min Specified Yield ≤ 265 N/mm² to Group 1 - Sub Group 1.1 - Min Yield Strength ≤ 275 N/mm² | PSS WP 048b | Mr A.Wainwright | BSEN ISO 15614-1 : 2004+A2:2012 | 21st October 2016
PSS WP 049 | Socket to Pipe Fillet Weld | ASTM A105 to BSEN 10216-2 : P265GH+N | 5.3 | 5.49 | 44.5 | 88.9 | MAG -135 | Single Pass Only | EN ISO 14341-A: G38 4M G3Si1* | AirLiquide Weldline WL Wire G3Si1* | 1.0mm | ISO 14175 : M24 (Ar 83%, Co² 15%, 0²2%) | 18-20 LPM |  |  | Not Applicable | 240-250 +/-10% | 29-30 +/-10% | DC+ | 7.2mm/sec +/-10% | 0.77 - 0.83kj/mm +/-25% | Horizontal/Vertical (PB) Rotated | 5°C Minimum | Not Applicable | Visual & As Per Contract Requirements | 3 | 10.98 | 25 |  | 3.15 | 6.3 | ISO 15608: Groups Group 11.1 – Steels with a Carbon content 0.35% < C ≤ 0.5% Group 1.1 - Minimum Specified Yield ≤ 265 N/mm² | Group 1.1 - Minimum Specified Yield ≤ 265 N/mm² | PSS WP 049 | Mr A.Wainwright | BSEN ISO 15614-1 : 2004+A2:2012 | 21st October 2016
PSS WP 050 | Pipe to Flange Fillet Weld | BSEN 10216-2 : P265GH+N to ASTM A516 Grade 60 | 5.54 | 12 | 60.3 | 60.3 | MAG -135 | Single Pass Only | EN ISO 14341-A: G38 4M G3Si1* | AirLiquide Weldline WL Wire G3Si1* | 1.0mm | ISO 14175 : M24 (Ar 83%, Co² 15%, 0²2%) | 18-20 LPM |  |  | Not Applicable | 230-240 +/-10% | 30-31 +/-10% | DC+ | 5.4mm/sec +/-10% | 1.02 – 1.10kj/mm +/-25% | Horizontal/Vertical (PB) Rotated | 5°C Minimum | Not Applicable | Visual & As Per Contract Requirements | 3 | 24 | 30.15 |  | 3.15 | 6.3 | ISO 15608: Groups Group 1 - Sub Group 1.1 - Min Specified Yield ≤ 265 N/mm² to Group 1 - Sub Group 1.1 - Min Yield Strength ≤ 220 N/mm² | Group 1 - Sub Group 1.1 - Min Specified Yield ≤ 265 N/mm² to Group 1 - Sub Group 1.1 - Min Yield Strength ≤ 220 N/mm² | PSS WP 050 | Mr A.Wainwright | BSEN ISO 15614-1 : 2004+A2:2012 | 21st November 2016
PSS WP 051 | Single Vee Pipe Butt Weld, Single Sided, No Backing | BSEN 10216-2: P265GH+N | 5.54 | 5.54 | 60.3 | 60.3 | MAG -135 | Multi Pass Only | EN ISO 14341-A: G38 4M G3Si1 | AirLiquide Weldline WL Wire G3Si1 | 1.0mm | ISO 14175 : M24 (Ar 83%, Co² 15%, 0²2%) | 18-20 LPM |  |  | 230°C Maximum | Root 125-135 +/-10%; Fill & Cap 125-135 +/-10% | Root 18-19 +/-10%; Fill & Cap 18-19 +/-10% | DC+ | Root 3.4mm/sec +/-10%; Fill & Cap 4.3mm/sec | 0.42-0.60kJ/mm +/-25% | Flat (PA) Rotated | 5°C Minimum | 220°C Maximum | Visual & As Per Contract Requirements | 3 | 11.08 | 30.15 |  |  |  | ISO 15608: Groups 1.1 | 265 N/mm² | PSS WP 051 | Mr A.Wainwright | BSEN ISO 15614-1 : 2004+A2:2012 | 07th December 2016
PSS WP 052 | Pipe to Flange Butt Weld | BSEN 10216-1: P265TR2 to BSEN 10025-2: S355J2 | 8.56 | 20 | 114.3 | 114.3 | MMA-111 | Single Pass Only | EN ISO 2560-A E 42 5 B 32 H5* | Supercito 7018* | 2.5mm |  |  |  |  | Not Applicable | 70-80 +/-10% | 21-22 +/-10% | DC+ | 1.2mm/sec +/-10% | 0.98-1.17kJ/mm +/-25% | Inclined Angle 45° (H-LO45) | 5°C Minimum | Not Applicable | Visual & As Per Contract Requirements | 3 | 22 | 57.15 |  |  |  | ISO 15608: Group 1 - Sub Group 1.1; Group 1 - Sub Group 1.1, 1.2, 1.4 | ≤265 N/mm² to ≤355 N/mm² | PSS WP 052 | Mr A.Wainwright | BSEN ISO 15614-1 : 2004+A2:2012 | 13th January 2017
PSS WP 053 | Pipe to Flange Fillet Weld | BSEN 10216-1: P265TR2 to BSEN 10025-2: S355J2 | 8.56 | 20 | 114.3 | 114.3 | MMA-111 | Single Pass Only | EN ISO 2560-A E 42 4 B 42 H5* | ESAB OK 48.00* | 3.2mm |  |  |  |  | Not Applicable | 90-100 +/-10% | 21-22 +/-10% | DC+ | 1.49mm/sec +/-10% | 1.01-1.18kJ/mm +/-25% | Inclined Angle 45° (H-LO45) | 5°C Minimum | Not Applicable | Visual & As Per Contract Requirements | 4.28 | 40 | 57.15 |  | 3.15 | 6.3 | ISO 15608: Group 1 - Sub Group 1.1; Group 1 - Sub Group 1.1, 1.2, 1.4 | ≤265 N/mm² to ≤355 N/mm² | PSS WP 053 | Mr A.Wainwright | BSEN ISO 15614-1 : 2004+A2:2012 | 13th January 2017
PSS WP 054 | Pipe to Flange Fillet Weld | BSEN 10216-1: P265TR2 to BSEN 10025-2: S355J2 | 8.56 | 20 | 114.3 | 114.3 | MMA-111 | Multi Pass Only | EN ISO 2560-A E 42 4 B 42 H5* | ESAB OK 48.00* | 3.2mm |  |  |  |  | 230°C Maximum | 90-100 +/-10% | 21-22 +/-10% | DC+ | 1.5mm/sec +/-10% | 1.00-1.17kJ/mm +/-25% | Inclined Angle 45° (H-LO45) | 5°C Minimum | Not Applicable | Visual & As Per Contract Requirements | 4.28 | 40 | 57.15 |  |  |  | ISO 15608: Group 1 - Sub Group 1.1; Group 1 - Sub Group 1.1, 1.2, 1.4 | ≤265 N/mm² to ≤355 N/mm² | PSS WP 054 | Mr A.Wainwright | BSEN ISO 15614-1 : 2004+A2:2012 | 13th January 2017
PSS WP 055 | Single Sided Plate Fillet | BSEN 10025-2: S355J2+N to BSEN 10025-2: S355J2+AR | 12 | 15 |  |  | Metal Active Gas (135) | Single Pass Only | EN ISO 14341-A: G38 4 M G3Si1* | Airliquide Weldline WL Wire G3Si1* | 1.2mm | ISO 14175 : M24 (Ar 83%, Co² 15%, O² 2%) | 18-20 LPM |  |  | Not Applicable | 240-250 +/-10% | 27-28 +/-10% | DC+ | 6mm/sec +/-10% | 0.86-0.93kJ/mm +/-25% | Horizontal/Vertical (PB) | 5°C Minimum | Not Applicable | Visual & As Per Contract Requirements | 6 | 30 | 500 |  | 4.2 | 8.4 | ISO 15608: Group 1 - Sub Group 1.1, 1.2 | ≤355 N/mm² | PSS WP 055; PSS WP 056 for Mechanical Test Results | Mr A.Wainwright | BSEN ISO 15614-1 : 2004+A2:2012 | 22nd February 2017
PSS WP 056 | Single Vee Plate Butt Weld ss,mb | BSEN 10025-2: S355J2+AR | 6 | 6 |  |  | Metal Active Gas (135) | Single Pass Only | EN ISO 14341-A: G38 4 M G3Si1* | Airliquide Weldline WL Wire G3Si1* | 1.2mm | ISO 14175 : M24 (Ar 83%, Co² 15%, O² 2%) | 18-20 LPM |  |  | Not Applicable | 240-250 +/-10% | 27-28 +/-10% | DC+ | 5.1mm/sec +/-10% | 1.02-1.10kJ/mm +/-25% | Flat (PA) | 5°C Minimum | Not Applicable | Visual & As Per Contract Requirements | 3 | 12 | 500 |  | 4.2 | 4.2 | ISO 15608: Group 1 - Sub Group 1.1, 1.2 | ≤355 N/mm² | PSS WP 056 | Mr A.Wainwright | BSEN ISO 15614-1 : 2004+A2:2012 | 02nd June 2017
PSS WP 057 | Plate Plug Weld ss,mb | BSEN 10025-2: S355J2+N | 20 | 20 |  |  | Metal Active Gas (135) | Multi Pass Only | EN ISO 14341-A: G38 4 M G3Si1* | Airliquide Weldline WL Wire G3Si1* | 1.0mm | ISO 14175 : M24 (Ar 83%, Co² 15%, O² 2%) | 18-20 LPM |  |  | 250°C Maximum | 275-285 +/-10% | 34-35 +/-10% | DC+ | 6.8-7.3mm/sec +/-10% | 1.02-1.17kJ/mm +/-25% | Flat (PA) | 5°C Minimum | Not Applicable | Visual & As Per Contract Requirements | 10 | 40 | 500 |  |  |  | ISO 15608: Group 1 - Sub Group 1.1, 1.2, 1.4 | ≤355 N/mm² | PSS WP 057 | Mr A.Wainwright | BSEN ISO 15614-1 : 2004+A2:2012 | 13th June 2017
PSS WPS 058 | Flared butt weld, Single sided, single run | BSFN 10210: S355J2H HF, BSEN 10025-2: S275JR | 6 | 6.3 | 100 | 100 | Metal Active Gas (135) Pulse | Single Pass Only | EN ISO 14341-A: G42 4 M21 3Si1* | BLUE/RANGE* | 1.2mm | ISO 14175: M24 (Ar 83%, Co² 15%, O² 2%) | 15-20 LPM |  |  | 5°C Minimum | 165-185 | 24-29 | DC+ Pulse | 5.3-5.9mm/sec | 0.59-0.72KJ/mm | Horizontal/Vertical (PB) | Not Applicable | Not Applicable | 100% visual & 70% MPI | 6 | 6.3 | 100 | 100 |  |  | Group 1- Sub-Group 1.1, 1.2 - MSYS ≤ 355 N/mm² |  | PSS WP 058 | Mr A.Wainwright | BSEN ISO 15614-1: 2019 Level 2 | 27th May 2022
PSS WP 059 | Single Sided Fillet Weld | BSEN 10025-2: S355J2+N | 15 | 15 |  |  | Metal Active Gas (135) Pulse | Single Pass Only | EN ISO 14341-A: G42 4 M21 3Si1* | Airliquide Weldline G3Si1* | 1.2mm | ISO 14175: M24 (Ar 83%, Co² 15%, O² 2%) | 18-20 LPM |  |  | Not Applicable | 200-245 | 25-31 | DC+ | 3.24-3.96mm/sec | 1.23-1.53KJ/mm +/-25% | Horizontal/Vertical (PB) Flat (PA) | 20°C Minimum | Not Applicable | Visual & As Per Contract Requirements | 3 | 30 | 500 |  |  |  | Group 1- Sub Group 1.1, 1.2, Min Yield Strength ≤ 355 N/mm² |  | PSS WP 059 | Mr A.Wainwright | BSEN ISO 15614-1: 2017 | 10th January 2018
PSS WP 060 | Single Sided Fillet Weld | BSEN 10025-2: S355J2+N | 15 | 15 |  |  | Metal Active Gas (135) Pulse | Single Pass Only | EN ISO 14341-A: G42 4 M21 3Si1* | Airliquide Weldline G3Si1* | 1.2mm | ISO 14175: M24 (Ar 83%, Co² 15%, O² 2%) | 18-20 LPM |  |  | Not Applicable | 205-251 | 26-32 | DC+ | 3.24-3.96mm/sec | 1.25-1.57KJ/mm +/-25% | Horizontal/Vertical (PB) Flat (PA) | 5°C Minimum | Not Applicable | Visual & As Per Contract Requirements | 3 | 30 | 500 |  |  |  | Group 1- Sub Group 1.1, 1.2, Min Yield Strength ≤ 355 N/mm² |  | PSS WP 060 | Mr A.Wainwright | BSEN ISO 15614-1: 2017 | 10th January 2018
PSS WP 061 | 60° Angle Single Sided Fillet Weld | BSEN 10025-2: S355JI0 | 15 | 15 |  |  | Metal Active Gas (135) Pulse | Multi Pass Only | EN ISO 14341-A: G42 4 M21 3Si1* | Airliquide Weldline G3Si1* | 1.2mm | ISO 14175: M24 (Ar 83%, Co² 15%, O² 2%) | 18-20 LPM |  |  | 250°C Maximum | 180-220, 194-236, 186-228 | 24-29 | DC+ Pulse | 5.85-7.15mm/sec, 4.23-5.17mm/sec, 4.23-5.17mm/sec | 0.52-0.71KJ/mm, 0.88-1.06KJ/mm, 0.84-1.02KJ/mm | Horizontal/Vertical (PB) Flat (PA) | 5°C Minimum | Not Applicable | Visual & As Per Contract Requirements | 3 |  | 500 |  |  |  | Group 1- Sub Group 1.1, 1.2, Min Yield Strength ≤ 355 N/mm² |  | PSS WP 061 | Mr A.Wainwright | BSEN ISO 15614-1: 2017 | 10th January 2018
PSS WP 062 | Box Section Single Vee Butt Weld, Single Sided, With Backing ss,mb | BSEN 10210: 2006 S355J2H | 16 | 16 | 200 | 200 | Metal Active Gas (135) | Multi Pass Only | EN ISO 14341-A: G 38 4M G3Si1* | Air Liquide Weldline G3Si1* | 1.2mm | ISO 14175: M24 (Ar 83%, Co² 15%, O² 2%) | 18-20 LPM |  |  | 230°C Maximum | 189-242, 230-291, 230-291 | 21-27, 24-31, 24-31 | DC+ Glob, DC+ Spray, DC+ Spray | 5.8-6.0m/min, 8.0-10m/min, 8.0-10m/min | 0.90-1.20KJ/mm, 0.94-1.26KJ/mm, 0.98-1.31KJ/mm | Flat (PA) Rotated | 5°C Minimum | Not Applicable | Visual & As Per Contract Requirements | 3 | 32 | 500 |  |  |  | Group 1- Sub Group 1.1, 1.2 - Specified Yield ≤ 355 N/mm² |  | PSS WP 062 | Mr A.Wainwright | BSEN ISO 15614-1:2017 Level 2 | 11th July 2018
PSS WP 063 | Single Sided Fillet Weld | BSEN 10025-2: S355J2+AR | 10 | 10 |  |  | Manual Metal Arc (111) | Multi Pass Only | EN ISO 2560-A: E42 4 B42 H5 | ESAB OK 48.00 Vack Pack | 4.0mm |  |  | Basic Coated Electrode |  | 185°C Maximum | 135-176, 135-176 | 21-26, 21-26 | DC+ Positive, DC+ Positive | 2.20-2.60mm/sec, 2.80-3.40mm/sec | 1.03-1.40KJ/mm, 0.81-1.08KJ/mm | Horizontal/Overhead (PD), Horizontal/Vertical (PB), Horizontal (PC) & Overhead (PE), Flat (PA) | 5°C Minimum | Not Applicable | Visual & As Per Contract Requirements | 3 | 20 | 500 |  |  |  | Group 1- Sub Group 1.1, 1.2 - Specified Yield ≤ 355 N/mm² |  | PSS WP 063 | Mr A.Wainwright | BSEN ISO 15614-1:2017 Level 2 | 16th August 2018
PSS WPS 064 | Single Vee Butt Weld, Single Sided, No Backing ss,nb | BSEN 10219: S355J2H | 3 | 3 | 42.2 | 42.2 | Tungsten Inert Gas (141) | Single Pass Only | EN ISO 636-A: W 42 3 W3Si1* | FILARC PZ6500* | 1.6mm | Argon (Class I1) | 12-14 LPM |  | Thoriated 2% 2.4mm Diameter | Not Applicable | 72-99 | 11-14 | DC-Negative | 0.67-0.82mm/sec | 0.71-1.01KJ/mm | 45° Inclined (H-LO45), All Positions (Except Vertical Down) | 5°C Minimum | Not Applicable | Visual & As Per Contract Requirements | 1.5 | 6 | 21.2 |  |  |  | Group 1- Sub Group 1.1, 1.2 - Specified Yield ≤ 355 N/mm² |  | PSS WP 064 | Mr A.Wainwright | BSEN ISO 15614-1:2017 Level 2 | 16th August 2018
PSS WP 065 | Box Section Single Vee Butt Weld, TIG: Single Sided, No Backing ss,nb, MMA: Single Sided, With Backing ss,mb | BSEN 10210: 2006 S355J2H | 16 | 16 | 200 | 200 | Tungsten Inert Gas (141) & Manual Metal Arc (111) | TIG: Single Pass Only, MMA: Multi Pass Only | TIG: EN ISO 636-A: W 42 3 W3Si1*, MMA: EN ISO 2560-A: E 42 4 B 42 H5* | TIG: FILARC PZ6500*, MMA: ESAB OK 48.00 Vac Pack* | TIG: 2.4mm, MMA: 4.0mm | Argon (Class I1) | 12-14 LPM | Basic Coated Electrode (VacPack) |  | 230°C Maximum | 162-209, 144-187, 144-187, 144-187 | 13-18, 21-26, 21-26, 21-26 | DC-Negative, DC+ Positive, DC+ Positive, DC+ Positive | 1.3-1.6mm/sec, 3.3-4.0mm/sec, 3.0-3.6mm/sec, 3.4-4.2mm/sec | 0.97-1.41KJ/mm, 0.73-0.97KJ/mm, 0.81-1.08KJ/mm, 0.71-0.93KJ/mm | Horizontal (PC) & Flat (PA) | 5°C Minimum | Not Applicable | Visual & As Per Contract Requirements | 1.5 | 32 | 500 |  |  |  | Group 1- Sub Group 1.1, 1.2 - Specified Yield ≤ 355 N/mm² |  | PSS WP 065 | Mr A.Wainwright | BSEN ISO 15614-1:2017 Level 2 | 16th August 2018
PSS WP 066 | Box Section Single Vee Butt Weld, TIG: Single Sided, No Backing ss,nb, MMA: Single Sided, With Backing ss,mb | BSEN 10210: 2006 S355J2H | 16 | 16 | 200 | 200 | Tungsten Inert Gas (141) & Manual Metal Arc (111) | TIG: Single Pass Only, MMA: Multi Pass Only | TIG: EN ISO 636-A: W 42 3 W3Si1*, MMA: EN ISO 2560-A: E 42 4 B 42 H5* | TIG: FILARC PZ6500*, MMA: ESAB OK 48.00 Vac Pack* | TIG: 1.6mm, MMA: 4.0mm | Argon (Class I1) | 12-14 LPM | Basic Coated Electrode (VacPack) |  | 225°C Maximum | 162-209, 108-143, 108-143, 108-143, 108-143 | 13-18, 20-25, 20-25, 20-25, 20-25 | DC-Negative, DC+ Positive, DC+ Positive, DC+ Positive, DC+ Positive | 0.81-0.99mm/sec, 1.35-1.65mm/sec, 1.90-2.30mm/sec, 1.35-1.65mm/sec, 1.80-2.20mm/sec | 1.56-2.28KJ/mm, 1.28-1.73KJ/mm, 0.91-1.24KJ/mm, 1.28-1.73KJ/mm, 0.96-1.30KJ/mm | Vertical Up (PF) & Flat (PA) | 5°C Minimum | Not Applicable | Visual & As Per Contract Requirements | 1.5 | 32 | 500 |  |  |  | Group 1- Sub Group 1.1, 1.2 - Specified Yield ≤ 355 N/mm² |  | PSS WP 066 | Mr A.Wainwright | BSEN ISO 15614-1:2017 Level 2 | 16th August 2018
PSS WP 067 | Single Sided Fillet Weld | BSEN 10025-2: S355J2+AR | 10 | 10 |  |  | Manual Metal Arc (111) | Multi Pass Only | EN ISO 2560-A: E42 5 B 32 H5 | SUPERCITO 7018S Vack Pack | 3.2mm |  |  | Basic Coated Electrode |  | 190°C Maximum | 95-121, 95-121, 95-121 | 20-25, 20-25, 20-25 | DC+ Positive, DC+ Positive, DC+ Positive | 0.99-1.20mm/sec, 1.26-1.54mm/sec, 1.44-1.76mm/sec | 1.53-2.01KJ/mm, 1.21-1.57KJ/mm, 1.05-2.41KJ/mm | Vertical Up (PF), Horizontal/Vertical (PB) & Flat (PA) | 5°C Minimum | Not Applicable | Visual & As Per Contract Requirements | 3 | 20 | 500 |  |  |  | Group 1- Sub Group 1.1, 1.2 - Specified Yield ≤ 355 N/mm² |  | PSS WP 067 | Mr A.Wainwright | BSEN ISO 15614-1:2017 Level 2 | 16th August 2018
PSS WPS 068A | Single Vee Plate Butt Weld Welded from Both Sides | BSEN 10025-2 : S355J2+N | 15 | 60 | 150 | 150 | Metal Active Gas (135) | Multi Pass Only | EN ISO 14341-A: G 42 3 M21 3Si | BOEHLER SG2 | 1.2mm | ISO 14175 : M24 (Ar 83%,Co² 15%,0²%) | 18-20 LPM |  |  | 230°C Maximum | 148-193, 238-302, 238-302, 176-226, 166-215, 166-215, 140-183, 140-183 | 17-21, 27-34, 27-34, 24-31, 24-31, 24-31, 23-30, 23-30 | DC+ Dip, DC+ Spray, DC+ Spray, DC+ Pulse, DC+ Pulse, DC+ Pulse, DC+ Pulse, DC+ Pulse | 3.2 - 3.8mm/sec, 4.2 - 5.2mm/sec, 5.6 - 6.8mm/sec, 3.1 - 3.9mm/sec, 3.4 - 4.2mm/sec, 3.9 - 4.7mm/sec, 3.9 - 4.7mm/sec, 3.9 - 4.7mm/sec | 0.63-0.85kJ/mm, 1.22-1.58kJ/mm, 0.92-1.21kJ/mm, 1.09-1.51kJ/mm, 0.94-1.27kJ/mm, 0.82-1.13kJ/mm, 0.66-0.93kJ/mm, 0.66-0.93kJ/mm | Flat (PA) | 100°C Minimum | Not Applicable | Visual & As Per Contract Requirements | 15 | 60 | 500 |  |  |  | Group 1- Sub Group 1.1, 1.2 - Specified Yield ≤ 355 N/mm² | 355 N/mm² | PSS WP 068A | Mr A.Wainwright | BSEN ISO 15614-1:2017 Level 2 | 03rd January 2019
PSS WPS 069 | Single Vee Plate Butt Welds Single Sided, Material backing ss,mb | BSEN 10025-2 : S355J2+N | 30 | 30 |  |  | Metal Active Gas (136) | Multi Pass Only | EN ISO 17632 : T 46 3 P M21 1 H5 | BOEHLER Ti 46-FD | 1.2mm | ISO 14175 : M24 (Ar 83%,Co² 15%,0²%) | 18-20 LPM |  |  | 230°C Maximum | 180-231, 190-231, 190-231, 240-240 | 20-25, 22-28, 22-28, 19-24 | DC+ Globular, DC+ Spray, DC+ Spray, DC+ Spray | 1.4 - 1.7mm/sec, 2.5 - 3.3mm/sec, 2.0 - 2.4mm/sec, 2.2 - 2.6mm/sec | 2.05-2.71kJ/mm, 1.34-1.73kJ/mm, 1.67-2.24kJ/mm, 1.17-1.62kJ/mm | Vertical Up (PF) | 100°C Minimum | Not Applicable | Visual & As Per Contract Requirements | 15 | 60 | 500 |  |  |  | Group 1- Sub Group 1.1, 1.2 - Specified Yield ≤ 355 N/mm² | 355 N/mm² | PSS WP 069 | Mr A.Wainwright | BSEN ISO 15614-1:2017 Level 2 | 03rd January 2019
PSS WPS 070 | Single Sided Fillet Weld | BSEN 10025-2 : S355J2+N | 30 | 30 |  |  | Metal Active Gas (135) | Multi Pass Only | EN ISO 14341-A: G 42 3 M21 3Si | BOEHLER SG2 | 1.2mm | ISO 14175 : M24 (Ar83%,Co²15%,0²%) | 18-20 LPM |  |  | 230°C Maximum | 207-253, 167-204 | 27-34, 24-31 | DC+ Pulse, DC+ Pulse | 5.9 - 7.2mm/sec, 4.8 - 5.8mm/sec | 0.76 - 0.96kJ/mm, 0.67 - 0.87kJ/mm | Horizontal/Vertical (PB) & Flat (PA) | 5°C Minimum | Not Applicable | Visual & As Per Contract Requirements | 5 |  | 500 |  |  |  | Group 1- Sub Group 1.1 - Specified Yield ≤ 355 N/mm² | 355 N/mm² | PSS WP 070 | Mr A.Wainwright | BSEN ISO 15614-1:2017 Level 2 | 30th November 2018
PSS WPS 071 | Single Sided Fillet Weld | BSEN 10025-5 : S355J2W+N | 6 | 6 |  |  | Metal Active Gas (135) | Single Pass Only | EN ISO 14341-A: G 42 2 M21 Z | IABCO NiCu | 1.0mm | ISO 14175 : M24 (Ar83%,Co²15%,0²%) | 18-20 LPM |  |  | Not Applicable | 75-105 | 19-24 | DC+ Pulse | 1.2 - 1.4mm/sec | 0.95 - 1.44kJ/mm | Vertical Up (PF) Horizontal/Vertical (PB) & Flat (PA) | 5°C Minimum | Not Applicable | Visual & As Per Contract Requirements | 3 | 12 | 500 |  |  |  | Group 1- Sub Group 1.4 - Specified Yield ≤ 355 N/mm² | 355 N/mm² | PSS WP 071 | Mr A.Wainwright | BSEN ISO 15614-1:2017 Level 2 | 15th May 2019
PSS WPS 072 | Single Sided Fillet Weld | BSEN 10025-5 : S355J2W+N | 6 | 6 |  |  | Metal Active Gas (135) | Single Pass Only | EN ISO 14341-A: G 42 2 M21 Z | IABCO NiCu | 1.0mm | ISO 14175 : M24 (Ar83%,Co²15%,0²%) | 18-20 LPM |  |  | Not Applicable | 122 - 160 | 23 - 29 | DC+ Pulse | 2.8 - 3.4mm/sec | 0.80 – 1.09kJ/mm | Flat (PA) Horizontal/Vertical (PB) Horizontal (PC) Overhead (PD) Overhead (PE) | 5°C Minimum | Not Applicable | Visual & As Per Contract Requirements | 3 | 12 | 500 |  |  |  | Group 1- Sub Group 1.4 - Specified Yield ≤ 355 N/mm² | 355 N/mm² | PSS WP 072 | Mr A.Wainwright | BSEN ISO 15614-1:2017 Level 2 | 15th May 2019
PSS WPS 073 | Single Vee Butt Weld | BSEN 10025-5 : S355J2W+N | 6 | 6 |  |  | Metal Active Gas (135) | Multi Pass Only | EN ISO 14341-A: G 42 2 M21 Z | IABCO NiCu | 1.0mm | ISO 14175 : M24 (Ar83%,Co²15%,0²%) | 18-20 LPM |  |  | 228°C Maximum | 95 - 126, 108 -145 | 21 – 26, 21 – 26 | DC+ Pulse, DC+ Pulse | 5.5 - 6.6mm/sec, 2.2 - 2.6mm/sec | 0.29 – 0.40kJ/mm, 0.82 – 1.16kJ/mm | Flat (PA) | 5°C Minimum | Not Applicable | Visual & As Per Contract Requirements | 3 | 12 | 500 |  |  |  | Group 1- Sub Group 1.4 - Specified Yield ≤ 355 N/mm² | 355 N/mm² | PSS WP 073 | Mr A.Wainwright | BSEN ISO 15614-1:2017 Level 2 | 15th May 2019
PSS WPS 074 | Plate Butt Weld Double Sided Welding from both sides | EN 10028-7 : 1.4401/1.4404 (316/316L) | 10 | 40 |  |  | Metal Cored MAG - 138 | Multi Pass Only | BSEN ISO 17633-A : T 19 12 3 L M 12 2 | BOEHLER EAS 4 M-MC | 1.2mm | Argon C² ISO 14175 (Class M12) | 18 - 20 LPM |  |  | 140°C Maximum | 140-180, 145-190, 145-190, 145-190 | 21-26, 22-27, 22-27, 22-27 | DC+ Pulse, DC+ Pulse, DC+ Pulse, DC+ Pulse | 3.4-4.1mm/sec, 3.0-3.6mm/sec, 3.5-4.3mm/sec, 4.2-5.2mm/sec | 0.69-0.91kJ/mm, 0.85-1.14kJ/mm, 0.73-0.95kJ/mm, 0.61-0.79kJ/mm | Flat (PA) | 5°C Minimum |  | Visual & As Per Contract Requirements | 3 | 40 | 500 |  |  |  | Group 8 - Sub Group 8.1-Austenitic Stainless Steel with Cr ≤ 19% |  | PSS WP 074 | Mr A.Wainwright | BSEN ISO 15614-1:2017 Level 2 | 24th July 2019
PSS WPS 075 | Plate Fillet Weld Single Sided | EN 10028-7 : 1.4401/1.4404 (316/316L) | 3 | 40 |  |  | Metal Cored MAG -138 | Multi Pass Only | BSEN ISO 17633-A : T 19 12 3 L M 12 2 | BOEHLER EAS 4 M-MC | 1.2mm | Argon C² ISO 14175 (Class M12) | 18 - 20 LPM |  |  | 95°C Maximum | 140-180, 145-190 | 21-26, 22-27 | DC+ Pulse, DC+ Pulse | 4.0-4.8mm/sec, 3.7-4.5mm/sec | 0.61-0.82kJ/mm, 0.66-0.88kJ/mm | Horizontal/Vertical (PB) & Flat (PA) | 5°C Minimum |  | Visual & As Per Contract Requirements | 3 | 40 | 500 |  |  |  | Group 8 - Sub Group 8.1-Austenitic Stainless Steel with Cr ≤ 19% |  | PSS WP 075 | Mr A.Wainwright | BSEN ISO 15614-1:2017 Level 2 | 24th July 2019
PSS WPS 076 | Plate Fillet Weld Single Sided | EN 10028-7 : 1.4401/1.4404 (316/316L) | 3 | 40 |  |  | Metal Cored MAG -138 | Single Pass Only | BSEN ISO 17633-A : T 19 12 3 L M 12 2 | BOEHLER EAS 4 M-MC | 1.2mm | Argon C² ISO 14175 (Class M12) | 18 - 20 LPM |  |  | Not Applicable | 160-205 | 23-28 | DC+ Pulse | 2.9-3.5mm/sec | 1.02 – 1.31kJ/mm | Horizontal/Vertical (PB) & Flat (PA) | 5°C Minimum |  | Visual & As Per Contract Requirements | 3 | 40 | 500 |  | 4.2 | 8.4 | Group 8 - Sub Group 8.1-Austenitic Stainless Steel with Cr ≤ 19% |  | PSS WP 076 | Mr A.Wainwright | BSEN ISO 15614-1:2017 Level 2 | 24th July 2019
PSS WPS 077 | Single Bevel Part Penetration Butt Weld Single Layer | EN 10028-7 : 1.4401/1.4404 (316/316L) | 10 | 26 |  |  | Metal Cored MAG - 138 | Single Pass Only | BSEN ISO 17633-A : T 19 12 3 L M 12 2 | BOEHLER EAS 4 M-MC | 1.2mm | Argon C² ISO 14175 (Class M12) | 18 - 20 LPM |  |  | Not Applicable | 140-180 | 22-28 | DC+ Pulse | 3.3-4.0mm/sec | 0.75-1.00kJ/mm | Flat | 5°C Minimum |  | Visual & As Per Contract Requirements | 3 | 40 | 500 |  |  |  | Group 8 - Sub Group 8.1-Austenitic Stainless Steel with Cr ≤ 19% |  | PSS WP 077 | Mr A.Wainwright | BSEN ISO 15614-1:2017 Level 2 | 24th July 2019
PSS WPS 078 | Plate Fillet Weld Single Sided | EN 10028-7 : 1.4401/1.4404 (316/316L) | 3 | 40 |  |  | Submerged Arc Welding -121 | Multi Pass Only | BSEN ISO 14343-A : S 19 12 3 L | THERMANIT GE-316L | 2.4mm |  |  | EN ISO 14174 : SA FB 2 DC | MARATHON 431 | 70°C Maximum | 375-468 | 26-33 | DC+ | 12-13mm/sec | 0.81-1.10kJ/mm | Horizontal/Vertical (PB) & Flat (PA) | 5°C Minimum |  | Visual & As Per Contract Requirements | 3 | 40 | 500 |  |  |  | Group 8 - Sub Group 8.1-Austenitic Stainless Steel with Cr ≤ 19% |  | PSS WP 078 | Mr A.Wainwright | BSEN ISO 15614-1:2017 Level 2 | 24th July 2019
PSS WPS 079 | Plate Fillet Weld Single Sided | EN 10028-7 : 1.4401/1.4404 (316/316L) | 3 | 40 |  |  | Submerged Arc Welding -121 | Single Pass Only | BSEN ISO 14343-A : S 19 12 3 L | THERMANIT GE-316L | 2.4mm |  |  | EN ISO 14174 : SA FB 2 DC | MARATHON 431 | Not Applicable | 375-468 | 26-33 | DC+ | 12-13mm/sec | 0.81-1.10kJ/mm | Horizontal/Vertical (PB) & Flat (PA) | 5°C Minimum |  | Visual & As Per Contract Requirements | 3 | 40 | 500 |  | 4.2 | 8.4 | Group 8 - Sub Group 8.1-Austenitic Stainless Steel with Cr ≤ 19% |  | PSS WP 079 | Mr A.Wainwright | BSEN ISO 15614-1:2017 Level 2 | 24th July 2019
PSS WPS 080 | Single Vee Plate Butt Weld ss,nb | BSEN 10088-4:1.4404/14401 316/316L | 3 | 12 | 150 |  | Metal Active Gas Synergic Pulse (135) | Multi Pass Only | EN ISO 14343-A G 19 12 3 L Si | Nevinox 316LSI | 1.0mm | ISO 14175 : M12 (Ar 98%,Co2%) | 12-16 LPM |  |  | 100°C Maximum | 130-170 / 120-160 | 19-24 | DC+ Pulse | 5.7 - 7.0mm/sec / 4.6 - 5.6mm/sec | 0.35-0.47kJ/mm / 0.40-0.55kJ/mm | Flat (PA) | 5°C Minimum | Not Applicable | Visual & As Per Contract Requirements | 3 | 12 | 500 |  |  |  | ISO 15608: Group 8- Sub Group 8.1 - Austenitic Stainless Steel with Cr ≤19% |  | PSS WP 080 | Mr A.Wainwright | BSEN ISO 15614-1:2017 Level 2 | 24th February 2020
PSS WPS 081 | Double Vee Plate Butt Weld Welding from Both sides with gouging (bs,gg) | EN 10028-7 : 1.4401/1.4404 | 12.5 | 50 | 150 |  | Metal Cored Active Gas (138) | Multi Pass Only | EN ISO 17633-A: T 19 12 3 L M M12 2* | Boehler EAS 4 M-MC* | 1.2mm | ISO 14175 : M12 (Ar 98%,Co2%) | 15-20 LPM |  |  | 145°C Maximum | 170-220 / 195-240 / 195-240 / 195-240 / 195-240 / 195-240 | 20-25 / 21-26 | DC+ Pulse | 4.5 - 5.5mm/sec / 4.1 - 5.0mm/sec / 3.8 - 4.6mm/sec / 4.6 - 5.6mm/sec / 4.3 - 5.3mm/sec / 4.9 - 5.9mm/sec | 0.60-0.80kJ/mm / 0.80-1.00kJ/mm / 0.86-1.08kJ/mm / 0.71-0.89kJ/mm / 0.76-0.94kJ/mm / 0.67-0.85kJ/mm | Flat (PA) | 5°C Minimum | Not Applicable | Visual & As Per Contract Requirements | 12.5 | 50 | 500 |  |  |  | ISO 15608: Group 8- Sub Group 8.1 - Austenitic Stainless Steel with Cr ≤19% |  | PSS WP 081 | Mr A.Wainwright | BSEN ISO 15614-1:2019 Level 2 | 14th May 2020
PSS WPS 082 | Single Sided Plate Fillet Weld | EN 10028-7 : 1.4401/1.4404 | 3 | 50 | 150 |  | Metal Cored Active Gas (138) | Multi Pass Only | EN ISO 17633-A: T 19 12 3 L M M12 2* | Boehler EAS 4 M-MC* | 1.2mm | ISO 14175 : M12 (Ar 98%,Co2%) | 15-20 LPM |  |  | 150°C Maximum | 195 - 245 | 21-26 | DC+ Pulse | 5.0 - 6.2mm/sec | 0.65 - 0.82kJ/mm | Horizontal/Vertical (PB) | 5°C Minimum | Not Applicable | Visual & As Per Contract Requirements | 3 | 50 | 500 |  |  |  | ISO 15608: Group 8- Sub Group 8.1 - Austenitic Stainless Steel with Cr ≤19% |  | PSS WP 082 | Mr A.Wainwright | BSEN ISO 15614-1:2019 Level 2 | 14th May 2020
PSS WPS 083 | Single Bevel Plate T-Butt Weld Single Sided, Material Backing (ss,mb) | EN 10028-7 : 1.4401/1.4404 | 25 | 100 | 150 |  | Metal Cored Active Gas (138) | Multi Pass Only | EN ISO 17633-A: T 19 12 3 L M M12 2* | Boehler EAS 4 M-MC* | 1.2mm | ISO 14175 : M12 (Ar 98%,Co2%) | 15-20 LPM |  |  | 136°C Maximum | 165-210 / 165-210 / 165-210 / 165-210 / 165-210 / 165-210 | 21-26 | DC+ Pulse | 2.6 - 3.2mm/sec / 2.0 - 2.5mm/sec / 4.8 - 5.8mm/sec / 3.6 - 4.4mm/sec / 4.4 - 5.4mm/sec / 4.5 - 5.5mm/sec / 4.2 - 5.2mm/sec | 1.07 - 1.36kJ/mm / 1.40 - 1.75kJ/mm / 0.58 - 0.75kJ/mm / 0.77 - 1.00kJ/mm / 0.63 - 0.81kJ/mm / 0.62 - 0.898kJ/mm / 0.66 - 0.84kJ/mm | Flat (PA) | 5°C Minimum | Not Applicable | Visual & As Per Contract Requirements | 25 | 100 | 500 |  |  |  | ISO 15608: Group 8- Sub Group 8.1 - Austenitic Stainless Steel with Cr ≤19% |  | PSS WP 083 | Mr A.Wainwright | BSEN ISO 15614-1:2019 Level 2 | 14th May 2020
PSS WPS 084 | Plate Butt Weld, Double Vee Welding from both sides (dbs) | EN 10088-2 : 1.4401/1.4404 (316/316L) | 10 | 40 | 150 |  | MAG (135) & Submerged Arc Welding (121) | Multi Pass Only | MAG ESAB OK Autrod 316L Si / EN ISO 14343-A:G 19 12 3 L Si / SAW ESAB OK Autrod 316L / EN ISO 14343-A:S 19 12 3 L Si |  | MAG 1.0mm SAW 3.2mm | Energas Heliweld 7 M12 / Flux - ESAB OK Flux 10 92 / EN ISO14174: S A C5 2 57 53 DC |  | EN ISO14174: S A C5 2 57 53 DC | ESAB OK Flux 10 92 | 150°C/200°C Maximum Allowable | 125-160 / 140-180 / 418-522 / 460-572 / 460-572 | 20-25 / 26-33 / 23-29 / 26-33 / 26-33 | DC+ Globular / DC+ Spray / DC+ / DC+ | 4.5-5.5mm/sec / 6.0-7.4mm/sec / 8.2-10mm/sec / 6.4-7.8mm/sec / 8.0-9.7mm/sec | 0.44-0.58kJ/mm / 0.48-0.64kJ/mm / 1.17-1.51kJ/mm / 1.87-2.42kJ/mm / 1.50-1.95kJ/mm | Flat (PA) | Minimum 5°C |  | Visual & As Per Contract Requirements | 10 | 40 | 500 |  |  |  | ISO 15608: Group 8 - Sub Group 8.1-Austenitic Stainless Steel with Cr ≤ 19% |  | PSS WP 084 | Mr A.Wainwright | BSEN ISO 15614-1:2019 Level 2 | 14th July 2020
PSS WPS 085 | Single Vee Plate Butt Weld Single Sided, Material Backing ss,mb | BSEN 10025-2 : S355J2+AR | 3 | 24 | 150 |  | Metal Active Gas (136) | Multi Pass Only | EN ISO 17632 : T 46 3 P M21 1 H5 * | BOEHLER Ti 46-FD * | 1.2mm | ISO 14175 : M24 (Ar 83%,Co3 15%,0²2%) | 18-22 LPM |  |  | 195°C / 245°C Maximum Allowable | 120-160 / 130-170 / 130-170 | 17-18 | DC+ Dip | 1.0 - 1.2mm/sec / 2.0 - 2.4mm/sec / 1.3 - 1.5mm/sec | 1.44-2.13kJ/mm / 0.78-1.13kJ/mm / 1.20-1.81kJ/mm | Vertical Up (PF) | 5°C Minimum | Not Applicable | Visual & As Per Contract Requirements | 3 | 24 | 500 |  |  |  | ISO 15608: Group 1- Sub Group 1.1, 1.2 - Specified Yield ≤ 355 N/mm³ |  | PSS WP 085 | Mr A.Wainwright | BSEN ISO 15614-1:2019 Level 2 | 24th June 2020
PSS WPS 086 | Double Vee Plate Butt Weld Welded from both sides bs | BSEN 10088-2 2014 : 1.4401/1.4404 | 10 | 40 | 150 |  | Metal Active Gas (135) | Multi Pass Only | EN ISO 14343-A : G 19 12 3 L Si * | Lincoln Electric LNM 316LSi * | 1.0mm | ISO 14175 : M12 (Ar 98%,Co² 2%) | 18-22 LPM |  |  | 150°C / 200°C Maximum Allowable | 60-85 / 65-110 / 55-85 | 16-20 / 17-21 / 16-20 | DC+ Pulse | 1.1 - 1.3mm/sec / 1.0 - 2.0mm/sec / 1.0 - 1.2mm/sec | 0.70 - 1.30kJ/mm / 0.88 - 0.92kJ/mm / 0.70 - 1.13kJ/mm | Vertical Up (PF) | 5°C Minimum | Not Applicable | Visual & As Per Contract Requirements | 10 | 40 | 500 |  |  |  | ISO 15608: Group 8- Sub Group 8.1 – (Austenitic stainless steels with Cr ≤ 19%) |  | PSS WP 086 | Mr A.Wainwright | BSEN ISO 15614-1:2019 Level 2 | 03rd September 2020
PSS WPS 087 | Single Bevel Obtuse T-Butt Weld Single Sided, No Backing ss,nb | EN 10088-2 : 1.4401/1.4404 (316/316L) | 3 | 20 | 150 |  | Metal Cored MAG - 138 | Multi Pass Only | BSEN ISO 17633-A : T 19 12 3 L MM12 2 | BOHLER FOX CORE 316L-MC * | 1.2mm | Argon C² ISO 14175 (Class M12) | 18 - 20 LPM |  |  | 150°C / 200°C Maximum Allowable | 225-286 / 180-230 | 24-30 / 21-26 | DC+ Spray / DC+ Globular | 4.0-5.0mm/sec / 3.0-0.4.0mm/sec | 1.08-1.37kJ/mm / 3.00-1.20kJ/mm | Flat (PA) | 5°C Minimum |  | Visual & As Per Contract Requirements | 3 | 20 | 500 |  |  |  | ISO 15608: Group 8- Sub Group 8.1-Austenitic Stainless Steel with Cr ≤ 19% |  | PSS WP 087 | Mr A.Wainwright | BSEN ISO 15614-1:2017 Level 2 | 06th August 2020
PSS WPS 088 | Plate Fillet Weld Single Sided | EN 10025-3 : 2005 S460NL | 3 | 40 | 150 |  | Metal Active Gas -135 | Multi Pass Only | BSEN ISO 14341 A : G 46 8 M21 2Ni2* | BOHLER 2.5 Ni-IG * | 1.2mm | Argon 15 M24 (Ar 83%, Co² 15%, O² 2% | 18-20 LPM |  |  | 240°C/290°C Maximum Allowable | 194 - 242 | 24 - 31 | DC+ Pulse | 4.6 - 5.6mm/sec | 0.81 - 1.07kJ/mm | Horizontal/Vertical (PB) & Flat (PA) | 5°C Minimum |  | Visual & As Per Contract Requirements | 3 | 40 | 500 |  |  |  | ISO 15608: Group 1 - Sub Group 1.3- Normalised fine grain steels with a specified minimum yield strength ReH >360 N/mm² |  | PSS WP 088 | Mr A.Wainwright | BSEN ISO 15614-1:2019 Level 2 | 18th August 2020
PSS WPS 089 | Single Vee Plate Butt Weld Single Sided, No Backing ss,nb | BSEN 10025-2 : S355J2+AR | 3 | 24 | 150 |  | Metal Active Gas (135) | Multi Pass Only | EN ISO 14341-A: G42 4 M21 3Si1 * | BLUERANGE * | 1.2mm | ISO 14175 : M24 (Ar 83%,Co3 15%,0²2%) | 18-22 LPM |  |  | 240°C / 290°C Maximum Allowable | 160-205 / 185-235 / 165-215 | 20-25 / 20-25 / 19-25 | DC+ Globular | 2.0 - 2.5mm/sec / 4.2 - 5.2mm/sec / 5.5 - 6.5mm/sec | 1.28 - 1.64kJ/mm / 0.70 - 0.90kJ/mm / 0.46 - 0.66kJ/mm | Horizontal (PC) | 5°C Minimum | Not Applicable | Visual & As Per Contract Requirements | 3 | 24 | 500 |  |  |  | ISO 15608: Group 1- Sub Group 1.1, 1.2 - Specified Yield ≤ 355 N/mm² |  | PSS WP 089 | Mr A.Wainwright | BSEN ISO 15614-1:2019 Level 2 | 06th August 2020
PSS WPS 090 | Single Vee Plate Butt Weld Single Sided, No Backing ss,nb | BSEN 10025-3 : S460NL | 5 | 40 | 150 |  | Metal Active Gas (135) | Multi Pass Only | EN ISO 14341-A: G46 8 M21 2Ni2 * | BOHLER 2.5 Ni-IG * | 1.2mm | ISO 14175 : M24 (Ar 83%,Co² 15%,0²%) | 18-22 LPM |  |  | 240°C / 290°C Maximum Allowable | 170-220 / 180-230 / 175-225 / 145-190 | 18-23 / 26-33 / 27-34 / 25-32 | DC+ Globular / DC+ Pulse | 3.8 - 4.6mm/sec / 4.5 - 5.5mm/sec / 4.2 - 5.2mm/sec / 4.9 - 6.0mm/sec | 0.64 - 0.88kJ/mm / 0.83 - 1.10kJ/mm / 0.90 - 1.18kJ/mm / 0.60 - 0.81kJ/mm | Flat (PA) | 5°C Minimum | Not Applicable | Visual & As Per Contract Requirements | 5 | 40 | 500 |  |  |  | ISO 15608:1.3 Normalised Fine Grain Steels Minimum Specified Yield ≥ 460 N/mm² |  | PSS WP 090 | Mr A.Wainwright | BSEN ISO 15614-1:2019 Level 2 | 14th September 2020
PSS WPS 091 | Single Bevel T-Butt Weld Single Sided, No Backing ss,nb | EN 10088-2 : 1.4401/1.4404 (316/316L) | 3 | 20 | 150 |  | Metal Cored MAG - 138 | Multi Pass Only | BSEN ISO 17633-A:T 19 12 3 L M M12 2* | BOHLER FOX CORE 316L-MC * | 1.2mm | Argon C² ISO 14175 (Class M12) | 18 - 20 LPM |  |  | 100°C / 150°C Maximum Allowable | 140-180 / 190-240 / 170-220 | 21-27 / 24-30 / 24-30 | DC+ Spray | 3.5-4.3mm/sec / 4.4-5.4mm/sec / 3.2-4.0mm/sec | 0.67-0.90kJ/mm / 0.83-1.07kJ/mm / 1.02-1.32kJ/mm | Flat (PA) | 5°C Minimum |  | Visual & As Per Contract Requirements | 3 | 20 | 500 |  |  |  | ISO 15608: Group 8 - Sub Group 8.1-Austenitic Stainless Steel with Cr ≤ 19% |  | PSS WP 091 | Mr A.Wainwright | BSEN ISO 15614-1:2019 Level 2 | 17th February 2021
PSS WPS 092 | Partial Penetration Single Bevel T-Butt Weld Single Sided, Material Backing ss,mb | EN 10088-2 : 1.4462 PREN 35 (Duplex) | 3 | 16.5 | 150 |  | Metal Active Gas - 135 | Single Pass Only | BSEN ISO 14343-A:G 22 9 3 N L* | THERMANIT 22/09 * | 1.2mm | Argon 20 ISO 14175 (Class M26) | 18 - 22 LPM |  |  | Not Applicable | 170-220 | 24-30 | DC+ Spray | 3.2-4.0mm/sec | 1.02-1.32kJ/mm | Flat (PA) | 5°C Minimum |  | Visual & As Per Contract Requirements | 3 | 16.5 | 500 |  |  |  | ISO 15608: Group 10 - Sub Group 10.1 Austenitic Ferritic stainless steels with Cr ≤ 24 % & Ni>4% |  | PSS WP 092 | Mr A.Wainwright | BSEN ISO 15614-1:2019 Level 2 | 17th February 2021
PSS WPS 093 | Single Sided Fillet Weld | EN 10088-2 : 1.4462 PREN 35 (Duplex) | 3 | 30 | 150 |  | Flux Cored MAG - 136 | Multi Pass Only | BSEN ISO 17633-A :T 22 9 3 N L R M21 3* | BOHLER FOX CORE 2209-10 * | 1.2mm | Argon 20 ISO 14175 (Class M26) | 18 - 22 LPM |  |  | 150°C Maximum Allowable | 190-240 / 190-240 | 28-35 | DC+ Spray | 3.5-4.3mm/sec / 2.0-2.4mm/sec | 1.22-1.56kJ/mm / 2.13-2.80kJ/mm | Horizontal/Vertical (PB) & Flat (PA) | 5°C Minimum |  | Visual & As Per Contract Requirements | 3 | 30 | 500 |  |  |  | ISO 15608: Group 10 - Sub Group 10.1 Austenitic Ferritic stainless steels with Cr ≤ 24 % & Ni>4% |  | PSS WP 093 | Mr A.Wainwright | BSEN ISO 15614-1:2019 Level 2 | 17th February 2021
PSS WPS 094 | Double Vee Butt Weld Welding from both sides bs | EN 10088-2 : 1.4462 PREN 35 (Duplex) | 7.5 | 30 | 150 |  | Metal Active Gas - 135 | Multi Pass Only | BSEN ISO 14343-A:G 22 9 3 N L* | THERMANIT 22/09 * | 1.2mm | Argon 20 ISO 14175 (Class M26) | 18 - 22 LPM |  |  | 150°C Maximum | 200-260 / 200-260 | 23-30 | DC+ Spray | 4.4-5.4mm/sec / 3.6-4.4mm/sec | 0.84-1.15kJ/mm / 1.02-1.42kJ/mm | Flat (PA) | 5°C Minimum |  | Visual & As Per Contract Requirements | 7.5 | 30 | 500 |  |  |  | ISO 15608: Group 10 - Sub Group 10.1 Austenitic Ferritic stainless steels with Cr ≤ 24 % & Ni>4% |  | PSS WP 094 | Mr A.Wainwright | BSEN ISO 15614-1:2019 Level 2 | 17th February 2021
PSS WPS 095 | Plate Butt Weld, Double Vee Welding from both sides (bs) | EN 10028-7 : 1.4401/1.4404 (316/316L) | 25 | 100 | 150 |  | MAG (135) & Submerged Arc Welding (121) | Multi Pass Only | MAG ESAB OK Autrod 316LSi EN ISO 14343-A:G 19 12 3 LSi, SAW ESAB OK Autrod 316L EN ISO 14343-A:S 19 12 3 LSi |  | MAG 1.0mm, SAW 3.2mm | Energas Heliweld 7 M12 |  | Flux - ESAB OK Flux 10.92, EN ISO14174: 5 A CS 2 57 53 DC |  | 85°C/135°C Maximum Allowable | 170-220, 180-230, 180-230, 180-230, 180-230, 440-550, 440-550, 440-550 | 24-31, 27-32, 27-32, 27-32, 27-32, 26-33, 26-33, 26-33 | DC+ Spray, DC+ Spray, DC+ Spray, DC+ Spray, DC+ Spray, DC+, DC+, DC+ | 4.4-5.4mm/sec, 3.7-4.5mm/sec, 6.6-8.0mm/sec, 9.0-10.9mm/sec, 3.7-4.9mm/sec, 3.7-4.9mm/sec, 6.9-8.5mm/sec, 6.8-8.4mm/sec | 0.74-1.01KJ/mm, 1.05-1.31KJ/mm, 0.59-0.74KJ/mm, 0.43-0.54KJ/mm, 0.53-0.65KJ/mm, 0.53-0.69KJ/mm, 1.54-2.02KJ/mm, 1.68-2.16KJ/mm | Flat (PA) | Minimum 5°C |  | Visual & As Per Contract Requirements | 25 | 100 | 500 |  |  |  | Group 8 - Sub Group 8.1-Austenitic Stainless Steel with Cr ≤ 19% |  | PSS WP 095 | Mr A.Wainwright | BSEN ISO 15614-1:2019 Level 2 | 11th August 2021
PSS WPS 096 | Single Vee Plate Butt Weld Welding from Both sides | BSEN 10025-2 : S355J2 | 3 | 20 | 150 |  | Metal Active Gas (135) | Multi Pass Only | EN ISO 14341-A: G42 4 M21 3Si1 | BLUERANGE | 1.2mm | ISO 14175 - M24 (Ar 83%, Co² 15%, O²2%) | 18-22 LPM |  |  | 250°C / 300°C Maximum Allowable | 135-175, 155-195, 125-165 | 14-18, 15-19, 16-21 | DC+ Dip, DC+ Dip, DC+ Dip | 3.8 - 4.6mm/sec, 4.2 - 5.0mm/sec, 3.0 - 3.8mm/sec | 0.40 - 0.55kJ/mm, 0.44 - 0.60kJ/mm, 0.53 - 0.73kJ/mm | Vertical Up (PF) | 5°C Minimum | Not Applicable | Visual & As Per Contract Requirements | 3 | 20 | 500 |  |  |  | Group 1- Sub Group 1.1, 1.2 - Specified Yield ≤ 355 N/mm² |  | PSS WP 096 | Mr A.Wainwright | BSEN ISO 15614-1:2019 Level 2 | 08th October 2021
PSS WPS 097 | Solid Bar Single Vee Partial Penetration Butt Weld. Single Sided, Material Backing ss,mb | EN 10088-3 : 1.4401/1.4404 | 5 | 24.76 | 9.52 | 16 | Metal Cored MAG - 138 | Single Pass Only | BSEN ISO 17633-A :T 19 12 3 L M M12 2* | BOEHLER EAS 4 M-MC | 1.2mm | Argon C² ISO 14175 (Class M12) | 18 - 20 LPM |  |  | Not Applicable | 135 - 180 | 21 - 26 | DC+ Spray | 4.5-5.5mm/sec | 0.50 - 0.68kJ/mm | Flat (PA) | 5°C Minimum |  | Visual & As Per Contract Requirements | 3 | 38.1 | 9.52 |  |  |  | Group 8 - Sub Group 8.1-Austenitic Stainless Steel with Cr ≤ 19% |  | PSS WP 097 | Mr A.Wainwright | BSEN ISO 15613 : 2004 | 01st August 2021
PSS WPS 098 | Single Vee Plate Butt Weld Single Sided, No Backing ss, nb | BSEN 10028-7 2014 : 1.4401/1.4404 | 3 | 20 | 150 |  | Metal Active Gas (135) | Multi Pass Only | EN ISO 14343-A : G 19 12 3 LSi | ESAB OK Autrod 316LSi | 1.0mm | ISO 14175 : M12 (Ar 98%, Co² 2%) | 18-22 LPM |  |  | 130°C / 180°C Maximum Allowable | 115-155, 125-165, 105-140 | 17-22, 17-21, 16-20 | DC+ Dip, DC+ Dip, DC+ Dip | 1.3 - 1.7mm/sec, 1.1 - 1.3mm/sec, 1.0 - 1.2mm/sec | 1.20 - 1.60kJ/mm, 1.54 - 2.23kJ/mm, 1.70 - 1.90kJ/mm | Vertical Up (PF) | 5°C Minimum | Not Applicable | Visual & As Per Contract Requirements | 3 | 20 | 500 |  |  |  | ISO 15608: Group 8 - Sub Group 8.1 – (Austenitic stainless steels with Cr ≤ 19%) |  | PSS WP 098 | Mr A.Wainwright | BSEN ISO 15614-1:2019 Level 2 | 02nd November 2021
PSS WPS 099 | Partial Penetration Single Vee Pipe Butt Weld Single Sided, Material Backing ss, mb | BSEN 10216-5 2013 :1.4401/1.4404 | 3 | 7.36 | 24.13 |  | Metal Active Gas (135) | Single Pass Only | EN ISO 14343-A : G 19 12 3 LSi | ESAB Ok Autrod 316LSi | 1.0mm | ISO 14175 : M12 (Ar 98%, Co² 2%) | 18-22 LPM |  |  | Not Applicable | 90-120 | 19-24 | DC+ Pulse | 6.0 - 7.2mm/sec | 0.23 - 0.32kJ/mm | Vertical Down (PJ) | 5°C Minimum | Not Applicable | Visual & As Per Contract Requirements | 3 | 7.36 | 24.13 |  |  |  | ISO 15608: Group 8- Sub Group 8.1 – (Austenitic stainless steels with Cr ≤ 19%) |  | PSS WP 099 | Mr A.Wainwright | BSEN ISO 15613 : 2004 | 19th May 2022
PSS WPS 100 | Single Sided Pipe to Pipe 90° Branch Fillet Weld | BSEN 10216:5 2013 :1.4401/1.4404 | 3 | 7.36 | 24.13 |  | Metal Active Gas (135) | Single Pass Only | EN ISO 14343-A : G 19 12 3 LSi | ESAB OK Autrod 316LSi | 1.0mm | ISO 14175 : M12 (Ar 98%, Co² 2%) | 18-22 LPM |  |  | Not Applicable | 90-120 | 19-24 | DC+ Pulse | 4.5 - 5.5mm/sec | 0.30 - 0.42kJ/mm | Horizontal/Vertical (PB) & Flat (PA) | 5°C Minimum | Not Applicable | Visual & As Per Contract Requirements | 3 | 7.36 | 24.13 |  |  |  | ISO 15608: Group 8- Sub Group 8.1 – (Austenitic stainless steels with Cr ≤ 19%) |  | PSS WP 100 | Mr A.Wainwright | BSEN ISO 15614-1 : 2019 Level 2 | 19th May 2022
PSS WPS 101 | Single Sided Pipe to Plate Fillet Weld | BSEN 10216:5 2013 :1.4401/1.4404 to EN 10088-2 2014 1.4401/1.4404 | 3 | 20 | 24.13 |  | Metal Active Gas (135) | Single Pass Only | EN ISO 14343-A : G 19 12 3 LSi | ESAB OK Autrod 316LSi | 1.0mm | ISO 14175 : M12 (Ar 98%, Co² 2%) | 18-22 LPM |  |  | Not Applicable | 90-120 | 19-24 | DC+ Pulse | 3.6 - 4.4mm/sec | 0.38 - 0.52kJ/mm | Horizontal/Vertical (PB) | 5°C Minimum | Not Applicable | Visual & As Per Contract Requirements | 3 | 20 | 24.13 |  |  |  | ISO 15608: Group 8- Sub Group 8.1 – (Austenitic stainless steels with Cr ≤ 19%) |  | PSS WP 101 | Mr A.Wainwright | BSEN ISO 15614-1 : 2019 Level 2 | 19th May 2022
PSS WPS 102 - Contract No. 9738 Alps Lifting Frame | Solid Round Bar to Plate Plug Weld Single Sided, With Backing ss, mb | BSEN 10025-2: S275JR+AR to BSEN 10025-2 : S355JR | 6 | 6 | 6 | 6 | Metal Active Gas (135) | Single Pass Only | EN ISO 14341-A: G42 4 M21 3S11 | BLUERANGE | 1.2mm | ISO 14175: M24 (Ar 83%, Co² 15%, O²2%) | 15-20 LPM |  |  | Not Applicable | 230-250 | 26-28 | DC+ Pulse | 7.8-8.8mm/sec | 0.61-0.63kJ/mm | Flat (PA) | 5°C Minimum | Not Applicable | 100% visual & 20% MPI | 3 | 3 | 6 | 6 |  |  | Group 1- Sub-Group 1.1, 1.2 - Specified Yield ≤ 355 N/mm² |  | PSS WP 102 | Mr A.Wainwright | BSEN ISO 15613: 2004 | 27th May 2022
PSS WPS 103 - Contract No. 9738 Alps Lifting Frame | Box Section to Plate Single Sided Fillet Weld - Single run | EN 10210: S355J2H, BSEN 10025-2 : S275JR | 3.2 | 6.3 | 100 | 100 | Metal Active Gas (135) | Single Pass Only | EN ISO 14341-A: G42 4 M21 3S11 | BLUERANGE | 1.2mm | ISO 14175: M24 (Ar 83%, Co² 15%, O²2%) | 15-20 LPM |  |  | Not Applicable | 140-180 | 24-27 | DC+ Pulse | 6.3-6.9 mm/sec | 0.42-0.56 Kj/mm | Horizontal/Vertical (PB) & Flat (PA) | 5°C Minimum | Not Applicable | 100% visual & 20% MPI | 3.2 | 6.3 | 100 | 100 |  |  | ISO 15608: Group 1- Sub-Group 1.1, 1.2 – (S275-S355) |  | PSS WP 103 | Mr A.Wainwright | BSEN ISO 15614-1: 2019 Level 2 | 27th May 2022
PSS WPS 104 - Contract No. 9738 Alps Lifting Frame | Single Bevel Partial Penetration T-Butt Weld Single Sided, Material Backing | EN 10210: S355J2H HF- Box, BSEN 10025-2: S275JR - Plate | 4 | 6 | 100 | 100 | Metal Active Gas (135) | Single Pass Only | EN ISO 14341-A: G42 4 M21 3S11 | BLUERANGE |  | ISO 14175: M24 (Ar 83%, Co² 15%, O²2%) | 15-20 LPM |  |  | Not Applicable | 140-170 | 24-27 | DC+ Pulse | 4.7-5.4 | 0.57-0.68 Kj/mm | Horizontal/Vertical (PC) | 5°C Minimum | Not Applicable | 100% visual & 20% MPI | 4 | 6 | 100 | 100 |  |  | Group 1- Sub-Group 1.1, 1.2 – (S275-S355) |  | PSS WP 104 | Mr A.Wainwright | BSEN ISO 15613: 2004 | 27th May 2022
PSS WPS 105 - Contract No. 9738 Alps Lifting Frame | Single Sided Pipe to Plate Fillet Weld Single run fillet weld | BS 970: 080A15 to BSEN 10025-2: S275JR | 6 | 8 | 8 | 35 | Metal Active Gas (135) | Single Pass Only | EN ISO 14341-A: G42 4 M21 3S11 | BLUERANGE |  | ISO 14175: M24 (Ar 83%, Co² 15%, O²2%) | 15-20 LPM |  |  | Not Applicable | 140-170 | 24-27 | DC+ Pulse | 3.7-4.7 mm/sec | 0.72-0.78 Kj/mm | Horizontal/Vertical (PB) & Flat (PA) | 5°C Minimum | Not Applicable | 100% visual & 20% MPI | 6 | 8 | 35 | 35 |  |  | ISO 15608: Group 1- Sub-Group 1.1& 1.2 & 1.3 – (S275&S355&1.401) | Bar Steel grade 1.401, Ys >360 N/mm2 | PSS WP 105 | Mr A.Wainwright | BSEN ISO 15614-1: 2019 Level 2 | 27th May 2022
PSS WPS 109 | Single Vee Butt Weld Single Sided, No Backing ss, nb | EN 10025-2 : S355K2 | 15 | 60 | 150 |  | Metal Active Gas (135) | Multi Pass Only | EN ISO 14341-A : G42 4 M21 3S1 | BLUE RANGE SG2 | 1.2mm | ISO 14175 : M24 (Ar 83%, Co² 15%, O₂ 2%) | 18-22 LPM |  |  | 250°C / 300°C Maximum Allowable | 170-220, 250-315, 250-315, 250-315, 235-300, 235-300, 230-290 | 18-23, 28-35, 28-35, 27-34, 27-34, 27-34, 27-34 | DC+ Glob, DC+ Spray, DC+ Spray, DC+ Spray, DC+ Spray, DC+ Spray, DC+ Spray | 5.2-6.4mm/sec, 5.6-6.9mm/sec, 8.5-10mm/sec, 5.6-6.8mm/sec, 7.8-9.6mm/sec, 5.6-6.8mm/sec, 5.6-6.8mm/sec | 0.47 - 0.63kJ/mm, 1.00 - 1.29kJ/mm, 0.66 - 0.90kJ/mm, 1.00 - 1.29kJ/mm, 0.65 - 0.85kJ/mm, 0.93 - 1.20kJ/mm, 0.89 - 1.16kJ/mm | Flat (PA) | 100°C Minimum | Not Applicable | Visual & As Per Contract Requirements | 15 | 60 | 500 |  |  |  | ISO 15608: Sub Group 1.1, 1.2 Minimum Specified Yield ≤ 355 N/mm² |  | PSS WP 109 | Mr A.Wainwright | BSEN ISO 15614-1:2019 Level 2 | 19th January 2023
PSS WPS 111 | Single Sided Plate Fillet Weld | EN 10025-2: S355K2 | 5 |  | 150 |  | Flux Cored Metal Active Gas (136) | Multi Pass Only | EN ISO 17632-A: T46 3 P M21 H5 | Bohler Diamondspark 46 RC | 1.2mm | ISO 14175: M24 (Ar 83%, Co* 15%, O*2%) | 15-20 LPM |  |  | 210°C Maximum Allowable | 207 - 264 / 198 - 253 / 198 - 253 | 21 - 26 / 21 - 26 / 21 - 26 | DC+ Globular | 3.0 - 3.6 / 2.7 - 3.3 / 2.2 - 2.6 | 1.16 - 1.53kJ/mm / 1.23 - 1.59kJ/mm / 1.51 - 2.02kJ/mm | Vertical Up (PF) | 100°C Minimum | Not Applicable | Visual & As Per Contract Requirements | 5 |  | 500 |  |  |  | ISO 15608: Group 1 - Sub Group 1.1, 1.2 | ≤ 355 N/mm² | PSS WP 111 | Mr A.Wainwright | BSEN ISO 15614-1 : 2019 Level 2 | 03rd March 2023
PSS WPS 113 | Single Sided Plate Fillet Incorporating Tack Weld | EN 10025-2 : S355K2 | 5 |  | 150 |  | Metal Active Gas (135) | Single Pass Only | EN ISO 14341-A: G 42 4 M21 3S1 | BLUERANGE SG2 | 1.2mm | ISO 14175 : M24 (Ar 83%, Co* 15%, O*2%) | 15-20 LPM |  |  | Not Applicable | 243 - 308 | 27 - 34 | DC+ Spray Transfer | 5.8 - 7.0mm/sec | 0.90 - 1.20kJ/mm | Horizontal/Vertical (PB) | 20°C Minimum | Not Applicable | Visual & As Per Contract Requirements | 5 |  | 500 |  |  |  | ISO 15608: Group 1 - Sub Group 1.1, 1.2 | ≤ 355 N/mm² | PSS WP 113 | Mr A.Wainwright | BSEN ISO 15614-1 : 2019 Level 2 | 14th April 2023
PSS WPS 114 | Single Bevel Plate T-Butt Weld Single Sided, No Backing (ss,nb) | EN 10025 -2 : S355K2 | 7.5 | 30 | 150 |  | Metal Active Gas (135) | Multi Pass Only | EN ISO 14341-A: G 42 4 M21 3S1 | Blueline SG2 | 1.0mm | ISO 14175 : M24 (Ar 83%, Co*15%, O*2%) | 15-20 LPM |  |  | 220°C / 270°C Maximum Allowable | 126-165 / 126-165 / 126-165 / 126-165 / 126-165 / 126-165 | 19-24 / 19-24 / 19-24 / 19-24 / 19-24 / 19-24 | DC+ Glob / DC+ Glob / DC+ Glob / DC+ Glob / DC+ Glob / DC+ Glob | 1.6 - 2.0mm/sec / 1.2 - 1.4mm/sec / 0.8 - 1.0mm/sec / 2.4 - 3.0mm/sec / 1.2 - 1.4mm/sec / 1.4 - 1.7mm/sec | 1.20 - 1.58kJ/mm / 1.60 - 2.26kJ/mm / 2.40 - 3.17kJ/mm / 0.80 - 1.06kJ/mm / 1.60 - 2.26kJ/mm / 1.37 - 1.86kJ/mm | Vertical Up (PF) | 20°C Minimum | Not Applicable | Visual & As Per Contract Requirements | 3 |  | 500 |  |  |  | ISO 15608: Group 1 - Sub Group 1.1, 1.2 – Minimum Specified Yield Strength ≤ 355 N/mm² | ≤ 355 N/mm² | PSS WP 114 | Mr A.Wainwright | BSEN ISO 15614-1:2019 Level 2 | 14th April 2023
PSS WPS 115 | Single Sided Plate Fillet Weld | EN 10025-2: S355K2 | 5 |  | 150 |  | Metal Active Gas (135) | Single Pass Only | EN ISO 14341-A: G42 4 M21 3S1 | Bluerange SG2 | 1.2mm | ISO 14175: M24 (Ar 83%, Co* 15%, O*2%) | 18-20 LPM |  |  | Not Applicable | 220 - 250 | 27 - 30 | DC+ Spray Transfer | 6.0 - 6.6 | 0.79 - 0.91kJ/mm | Horizontal/Vertical (PB) | 75°C Minimum | Not Applicable | Visual & As Per Contract Requirements | 4.5 |  | 500 |  |  |  | ISO 15608: Group 1 - Sub Group 1.1, 1.2 | ≤ 355 N/mm² | PSS WP 115 | Mr A.Wainwright | BSEN ISO 15614-1 : 2019 Level 2 | 03rd May 2023
PSS WPS 116 | Partial Penetration Single Bevel Plate Butt Weld, Single Sided with Material Backing | EN 10028-7: 1.4404/1.4401 | 3 | 7.8 | 150 |  | Metal Active Gas (135) Semi Automatic | Single Pass Only | EN ISO 14343-A: G 19 12 3 L SI | Bohler Thermamit GE-316L SI | 1.0mm | ISO 14175: M14 (Ar 98%, Co* 2%) | 18-20 LPM |  |  | Not Applicable | 140 - 182 | 19 - 24 | DC+ Globular Transfer | 7.0 - 8.5 | 0.30 - 0.40kJ/mm | Horizontal (PC) | 5°C Minimum | Not Applicable | Visual & As Per Contract Requirements | 3 | 12 | 500 |  |  |  | ISO 15608: Group 8- Sub Group 8.1 Austenitic stainless steels with Cr ≥ 19% |  | PSS WP 116 | Mr A.Wainwright | BSEN ISO 15613 : 2004 | 16th November 2023
PSS WPS 117 | Partial Penetration Single Bevel Plate Butt Weld, Single Sided with Material Backing | EN 10028-7: 1.4404/1.4401 | 3 | 20 | 150 |  | Metal Active Gas (135) Semi Automatic | Multi Pass Only | EN ISO 14343-A: G 19 12 3 L SI | Bohler Thermamit GE-316L SI | 1.0mm | ISO 14175: M14 (Ar 98%, Co* 2%) | 18-20 LPM |  |  | 90°C / 140°C Maximum Allowable | 140 - 182 / 140 - 182 / 140 - 182 | 19 - 24 / 19 - 24 / 19 - 24 | DC+ Globular / DC+ Globular / DC+ Globular | 7.0 - 8.5 / 9.5 - 11.7 / 8.1 - 9.9 | 0.30 - 0.40kJ/mm / 0.22 - 0.30kJ/mm / 0.26 - 0.35kJ/mm | Horizontal (PC) | 5°C Minimum | Not Applicable | Visual & As Per Contract Requirements | 3 | 20 | 500 |  |  |  | ISO 15608: Group 8- Sub Group 8.1 Austenitic stainless steels with Cr ≥ 19% |  | PSS WP 117 | Mr A.Wainwright | BSEN ISO 15613 : 2004 | 16th November 2023
PSS WPS 118 | Single Sided Plate Fillet Weld | EN 10028-7: 1.4404/1.4401 | 3 | 12 | 150 |  | Metal Active Gas Pulse (135) Semi Automatic | Single Pass Only | EN ISO 14343-A: G 19 12 3 L SI | Bohler Thermamit GE-316L SI | 1.0mm | ISO 14175: M14 (Ar 98%, Co* 2%) | 18-20 LPM |  |  | Not Applicable | 113 - 149 | 19 - 24 | DC+ Pulse Transfer | 6.0 - 7.3 | 0.33 - 0.45kJ/mm | Horizontal Overhead (PD) | 5°C Minimum | Not Applicable | Visual & As Per Contract Requirements | 3 | 12 | 500 |  |  |  | ISO 15608: Group 8- Sub Group 8.1 Austenitic stainless steels with Cr ≥ 19% |  | PSS WP 118 | Mr A.Wainwright | BSEN ISO 15614-1: 2019 Level 2 | 16th November 2023
PSS WPS 119 | Single Sided Plate Fillet Weld Multi Pass | BSEN 10025-2: S355J2+N | 5 |  | 150 |  | Manual Metal Arc (111) Manual Welding | Multi Pass Only | EN ISO 2560-A: E 42 5 B 32 H5 | Bohler PHOENIX 120 K | 5.0mm |  | Not Applicable | Basic Coated Electrode |  | 190°C/240°C Maximum Allowable | 189 - 242 / 189 - 242 / 189 - 242 | 21 - 26 / 21 - 26 / 21 - 26 | DC+ve / DC+ve / DC+ve | 2.16 - 2.64 / 2.70 - 3.30 / 2.16 - 2.64 | 1.47 - 1.91kJ/mm / 1.18 - 1.53kJ/mm / 1.47 - 1.91kJ/mm | Horizontal/Vertical (PB) | 20°C Minimum | Not Applicable | Visual & As Per Contract Requirements | 5 |  | 500 |  |  |  | ISO 15608: Group 1 - Sub Group 1.1, 1.2 Steels with a Minimum Specified Yield Strength ≤ 355 N/mm² | ≤ 355 N/mm² | PSS WP 119 | Mr A.Wainwright | BSEN ISO 15614-1:2019 Level 2 | 04th July 2025
PSS WPS 120 | Single Sided Plate Fillet Weld Single Pass | BSEN 10025-2: S355J2+N | 5 |  | 150 |  | Manual Metal Arc (111) Manual Welding | Single Pass Only | EN ISO 2560-A: E 42 5 B 32 H5 | Bohler PHOENIX 120 K | 5.0mm |  | Not Applicable | Basic Coated Electrode |  | Not Applicable | 189 - 242 | 21 - 26 | DC+ve | 2.16 - 2.64 | 1.47 - 1.91kJ/mm | Horizontal/Vertical (PB) | 20°C Minimum | Not Applicable | Visual & As Per Contract Requirements | 5 |  | 500 |  |  |  | ISO 15608: Group 1 - Sub Group 1.1, 1.2 Steels with a Minimum Specified Yield Strength ≤ 355 N/mm² | ≤ 355 N/mm² | PSS WP 120 | Mr A.Wainwright | BSEN ISO 15614-1:2019 Level 2 | 04th July 2025
PSS WPS 600 | Single Sided Fillet Weld Single run | EN 10210: S355J2H BSEN 10025-2: S275JR | 3.6 | 10 | 100 | 100 | Metal Active Gas (135) Pulse | Single Pass Only | EN ISO 14341-A: G42 4 M21 3S1 | BLUERANGE | 1.2mm | ISO 14175: M24 (Ar 83%, Co* 15%, O*2%) | 15-20 LPM |  |  | Not Applicable | 208-248 | 27-30 | DC+ Pulse | 117mm/sec | 3.0 -3.9 mm/sec to 1.49-1.52 | Horizontal/Vertical (PB) & Flat (PA) | 5°C Minimum | Not Applicable | 100% visual & 20% MPI | 3.6 | 10 | 100 | 100 |  |  | ISO 15608: Group 1- Sub-Group 1.1, 1.2 - MSYS ≤ 355 N/mm² | ≤ 355 N/mm² | PSS WP 060 | Mr A.Wainwright | BSEN ISO 15614-1: 2019 Level 2 | 27th May 2022
PSS WPS 600 | Single Sided Fillet Weld | BSEN 10025-2 : S355J2+N | 10 | 20 |  |  | Metal Active Gas (135) Pulse | Single Pass Only | EN ISO 14341-A: G42 4 M21 3S1 | Airliquide Weldline G3S1 | 1.2mm | ISO 14175 : M24 (Ar 83%, Co* 15%, O* 2%) | 18 - 20 LPM |  |  | Not Applicable | 205 - 251 | 26 - 32 | DC+ | 3.24 – 3.96mm/sec | 1.25 – 1.57kJ/mm +/-25% | Horizontal/Vertical (PB) Flat (PA) | 5°C Minimum | Not Applicable | Visual & As Per Contract Requirements | 3 | 30 | 500 |  |  |  | ISO 15608: Groups Group 1-Sub Group 1.1, 1.2, Min Yield Strength ≤ 355 N/mm² | ≤ 355 N/mm² | PSS WP 060 | Mr A.Wainwright | BSEN ISO 15614-1 : 2017 | 10th February 2018
PSS WPS AL001 | Double Vee Plate Butt Weld Partial Penetration Welded from Both Sides bs | EN 573 Grade 5083 Temper H111 | 40 |  | 150 |  | Metal Inert Gas (131) | Multi Pass Only | EN ISO 18273-S AI 5183 (AIMg4.5Mn0.7(A)) | Bohler Union AIMg 4,5 Mn | 1.2mm | ISO 14175 : I3 (Ar 50%, He 50%) | 18-22 LPM |  |  | 226°C | 190-240 / 190-240 / 190-240 / 190-240 / 190-240 / 190-240 | 29-36 / 29-36 / 29-36 / 29-36 / 29-36 / 29-36 | DC+ Pulse / DC+ Pulse / DC+ Pulse / DC+ Pulse / DC+ Pulse / DC+ Pulse | 10-12mm/sec / 7.0-9.0mm/sec / 9.0 -12mm/sec / 7.0-9.0mm/sec / 10-11mm/sec / 8.0-10mm/sec | 0.44 - 0.58kJ/mm / 0.63 - 0.77kJ/mm / 0.49 - 0.58kJ/mm / 0.63 - 0.77kJ/mm / 0.44 - 0.63kJ/mm / 0.55 - 0.70kJ/mm | Flat (PA) | 180°C Minimum | Not Applicable | Visual & As Per Contract Requirements | 40 |  | 150 |  |  |  | ISO 15608: Group 22 (Similar joint range - Sub Groups 22.1, 22.2, 22.3, 22.4) & (Combinations between 22.1, 22.2, 22.3, 22.4) |  | PSS WP AL001 | Mr A.Wainwright | BSEN ISO 15614-2:2005 | 14th April 2023
PSS WPS AL002 | Single Sided Plate Fillet Weld | EN 573 Grade 5083 Temper H111 | 40 |  | 150 |  | Metal Inert Gas (131) | Multi Pass Only | EN ISO 18273-S AI 5183 (AIMg4.5Mn0.7(A)) | Bohler Union AIMg 4,5 Mn | 1.2mm | ISO 14175 : I3 (Ar 50%, He 50%) | 18-22 LPM |  |  | 218°C | 150-240 / 150-240 / 150-240 | 29-36 / 29-36 / 29-36 | DC+ Pulse / DC+ Pulse / DC+ Pulse | 7.5-9.5mm/sec / 9.0-11mm/sec / 8.0 -10mm/sec | 0.59 - 0.73kJ/mm / 0.49 - 0.63kJ/mm / 0.55 - 0.69kJ/mm | Horizontal/Vertical (PB) | 200°C Minimum | Not Applicable | Visual & As Per Contract Requirements | 40 |  | 150 |  |  |  | ISO 15608: Group 22 (Similar joint range - Sub Groups 22.1, 22.2, 22.3, 22.4) & (Combinations between 22.1, 22.2, 22.3, 22.4) |  | PSS WP AL002 | Mr A.Wainwright | BSEN ISO 15614-2:2005 | 14th April 2023
PSS WPS AL003 | Single Sided Plate Fillet Weld | EN 485 Grade 5083 Temper H111 to EN 573 Grade 5083 Temper H111 | 3 |  | 150 |  | Metal Inert Gas (131) | Single Pass Only | EN ISO 18273-S AI 5183 (AIMg4.5Mn0.7(A)) | Bohler Union AIMg 4,5 Mn | 1.2mm | ISO 14175 : I3 (Ar 50%, He 50%) | 18-22 LPM |  |  | Not Applicable | 190-245 | 28-35 | DC+ Pulse | 7.5-9.0mm/sec | 0.57 - 0.76kJ/mm | Horizontal/Vertical (PB) | 140°C Minimum | Not Applicable | Visual & As Per Contract Requirements | 3 |  | 150 |  |  |  | ISO 15608: Group 22 (Similar joint range - Sub Groups 22.1, 22.2, 22.3, 22.4) & (Combinations between 22.1, 22.2, 22.3, 22.4) |  | PSS WP AL003 | Mr A.Wainwright | BSEN ISO 15614-2:2005 | 14th April 2023
PSS WPS AL004 | Single Sided Plate Fillet Weld | BSEN 485-1 Grade 6082 T6 | 3 | 12 | 150 |  | Tungsten Inert Gas (141) Manual welding | Single Pass Only | BSEN ISO 18273: 5356 | WB Alloys WB 5356 MIG | 1.2mm | Argon (99.99% Pure) Class I1 | Shielding 8-10 LPM |  |  | Not Applicable | 231 - 259 | 14 - 17 | AC | 1.51 - 1.67 | 1.29 - 1.58kJ/mm | All Positions Except PG & J-L045 | 5°C Minimum | Not Applicable | Visual & As Per Contract Requirements | 3 | 12 | 500 |  |  |  | ISO 15608: Group 23 (Similar joint range - Sub Groups 23.1, 22.1, 22.2*, 22.3 *, 22.4 *) (Combination between 22.1, 22.2*, 22.3*, 22.4*) Aluminium-magnesium-silicon alloys |  | PSS WP AL004 | Mr A.Wainwright | BSEN ISO 15614-2: 2005 | 20th August 2024
PSS WPS AL005 | Single Sided Plate to Pipe Fillet Weld | BSEN 485-1 Grade 6082 T6 to BSEN 573-3 Grade 6082 T6 | 3 | 12 | 150 |  | Tungsten Inert Gas (141) Manual welding | Single Pass Only | BSEN ISO 18273: 5356 | WB Alloys WB 5356 MIG | 1.2mm | Argon (99.99% Pure) Class I1 | Shielding 8-10 LPM |  |  | Not Applicable | 231 - 259 | 14 - 17 | AC | 3.02 - 3.34 | 0.64 - 0.79kJ/mm | All Positions Except PG & J-L045 | 5°C Minimum | Not Applicable | Visual & As Per Contract Requirements | 3 | 12 | 500 |  |  |  | ISO 15608: Group 23 (Similar joint range - Sub Groups 23.1, 22.1, 22.2 *, 22.3 *, 22.4 *) (Combination between 22.1, 22.2*, 22.3*, 22.4*) Aluminium-magnesium-silicon alloys |  | PSS WP AL005 | Mr A.Wainwright | BSEN ISO 15614-2: 2005 | 20th August 2024
PSS WPS AL006 | Single Vee Pipe Butt Weld, Single Sided No Backing (ss,nb) | BSEN 573-3 Grade 6082 T6 | 3 | 6.5 | 38.1 |  | Tungsten Inert Gas (141) Manual welding | Single Pass Only | BSEN ISO 18273: 5356 | WB Alloys WB 5356 MIG | 1.2mm | Argon (99.99% Pure) Class I1 | Shielding 8-10 LPM |  |  | Not Applicable | 128 - 146 | 13 - 16 | AC | 1.14 - 1.27 | 0.88 - 1.10kJ/mm | Vertical Up (PF) | 5°C Minimum | Not Applicable | Visual & As Per Contract Requirements | 3 | 6.5 | 38.1 |  |  |  | ISO 15608: Group 23 (Similar joint range - Sub Groups 23.1, 22.1, 22.2 *, 22.3 *, 22.4 *) (Combination between 22.1, 22.2*, 22.3*, 22.4*) Aluminium-magnesium-silicon alloys |  | PSS WP AL006 | Mr A.Wainwright | BSEN ISO 15614-2: 2005 | 20th August 2024
PSS WPS AL007 | Single Sided Plate Fillet Weld | EN 485-2 Grade 6082 T6 | 3 | 12 | 150 |  | Metal Inert Gas (131) Semi - Automatic | Single Pass Only | BSEN ISO 18273: 5356 | Sifmig 5356 MIG | 1.2mm | Helimix AL 50 (He 50%, Ar 50%) Class I3 | Shielding 18-20 LPM |  |  | Not Applicable | 144 - 187 | 23 - 30 | DC+ve | 9.7 - 12 | 0.50 - 0.70kJ/mm | Horizontal/Vertical (PB) & Flat (PA) | 5°C Minimum | Not Applicable | Visual & As Per Contract Requirements | 3 | 12 | 500 |  |  |  | ISO 15608: Group 23 (Similar joint range - Sub Groups 23.1, 22.1, 22.2 *, 22.3 *, 22.4 *) (Combination between 22.1, 22.2*, 22.3*, 22.4*) Aluminium-magnesium-silicon alloys |  | PSS WP AL007 | Mr A.Wainwright | BSEN ISO 15614-2: 2005 | 15th October 2025
PSS WPS TIG 001 | Single Sided Box Section to Box Section Fillet Weld | EN AW-6082 T6 to EN AW-6082 T6 | 1.5 | 6 | 25 |  | TIG (141) | Single Pass Only | EN ISO 18273 : SAI 5356 * | SUPER 6 5356 TIG Rod * | 2.4mm | EN ISO 14175 : Class I1 (Ar 99.99%) | 8-10 LPM |  |  |  | 140-180 | 18-23 | AC | 1.4 - 1.8mm/sec | 1.08 - 1.40kJ/mm | Horizontal/Vertical (PB) | 5°C Minimum |  | Visual & As Per Contract Requirements | 1.5 | 6 | 25 |  | 3.15 | 6.3 | ISO 15608: Group 23-Sub Group 23.1 to 23.1, 22.1 to 22.2, 22.2 to 22.2, 22.3 to 22.3 22.4 to 22.4 |  | PSS WP TIG 001 | Mr P.Edwards | BSEN ISO 15614-2 : 2005 | 02nd August 2022
PSS WPS TIG 002 | Single Sided Plate Fillet Weld | EN AW-5083 H111 | 3 | 10 | 150 |  | TIG (141) | Single Pass Only | EN ISO 18273 : SAI 5356 * | SUPER 6 5356 TIG Rod * | 2.4mm | EN ISO 14175 : Class I1 (Ar 99.99%) | 8-10 LPM |  |  |  | 190-240 | 22-27 | AC | 2.1 - 2.5mm/sec | 1.20 - 1.55kJ/mm | Horizontal/Vertical (PB) | 5°C Minimum |  | Visual & As Per Contract Requirements | 3 | 10 | 500 |  | 4.2 | 8.4 | ISO 15608: Group 22-Sub Group 22.4 to 22.4, 22.1 to 22.1, 22.2 to 22.2, 22.3 to 22.3. Combinations between 22.1, 22.2, 22.3 & 22.4 |  | PSS WP TIG 002 | Mr P.Edwards | BSEN ISO 15614-2 : 2005 | 02nd August 2022
PSS WPS TIG 003 | Single Sided Plate to Box Section Fillet Weld | EN AW-5083 H111, EN AW-6082 T6 | 1.5 | 10 | 150 |  | TIG (141) | Single Pass Only | EN ISO 18273 : SAI 5356 * | SUPER 6 5356 TIG Rod * | 2.4mm | EN ISO 14175 : Class I1 (Ar 99.99%) | 8-10 LPM |  |  |  | 190-240 | 21 - 26 | AC | 2.1 - 2.5mm/sec | 1.14 - 1.50kJ/mm | Horizontal/Vertical (PB) | 5°C Minimum |  | Visual & As Per Contract Requirements | 1.5 | 10 | 500 |  | 4.2 | 8.4 | ISO 15608: Group 22-Sub Group 22.4 to 22.4, 22.1 to 22.1, 22.2 to 22.2, 22.3 to 22.3. Combinations between 22.1, 22.2, 22.3 & 22.4. Group 23-Sub Group 23.1 to 23.1 ,22.1 to 22.1, 22.2 to 22.2 , 22.3 to 22.3, 22.4 to 22.4. Combinations between 22.1, 22.2 , 22.3 & 22.4 |  | PSS WP TIG 003 | Mr P.Edwards | BSEN ISO 15614-2 : 2005 | 02nd August 2022
PSS WPS TIG 004 | Single Sided Box Section to Box Section Fillet Weld | EN AW-6082 T6 to EN AW-6082 T6 | 1.5 | 6 | 150 |  | TIG (141) | Single Pass Only | EN ISO 18273 : SAI 5356 * | SUPER 6 5356 TIG Rod * | 2.4mm | EN ISO 14175 : Class I1 (Ar 99.99%) | 8-10 LPM |  |  |  | 135 - 175 | 18-23 | AC | 0.8 - 1.0mm/sec | 1.17 - 2.41kJ/mm | Horizontal/Vertical (PB) | 5°C Minimum |  | Visual & As Per Contract Requirements | 1.5 | 6 | 500 |  | 4.2 | 8.4 | ISO 15608: Group 23-Sub Group 23.1 to 23.1, 22.1 to 22.2, 22.2 to 22.2 , 22.3 to 22.3 22.4 to 22.4. Combinations between 22.1, 22.2 , 22.3 & 22.4 |  | PSS WP TIG 004 | Mr P.Edwards | BSEN ISO 15614-2 : 2005 | 02nd August 2022
PSS WPS TIG 005 | Box Section to Box Section Partial Penetration Butt Weld | EN AW-6082 T6 to EN AW-6082 T6 | 1.5 | 6 | 150 |  | TIG (141) | Single Pass Only | EN ISO 18273 : SAI 5356 * | SUPER 6 5356 TIG Rod * | 2.4mm | EN ISO 14175 : Class I1 (Ar 99.99%) | 8-10 LPM |  |  |  | 135 - 175 | 18-23 | AC | 1.0 - 1.2mm/sec | 1.50 - 2.01kJ/mm | Flat (PA) | 5°C Minimum |  | Visual & As Per Contract Requirements | 1.5 | 6 | 500 |  |  |  | ISO 15608: Group 23-Sub Group 23.1 to 23.1, 22.1 to 22.2, 22.2 to 22.2 , 22.3 to 22.3 22.4 to 22.4. Combinations between 22.1, 22.2 , 22.3 & 22.4 |  | PSS WP TIG 005 | Mr P.Edwards | BSEN ISO 15614-2 : 2005 | 02nd August 2022
PSS TIG WPS 006A | SINGLE SIDED FILLET WELD | EN 10088-2 2015: 1.4401/1.4404 (316/316L) | 3 | 8 |  |  | TUNSTEN INERT GAS (141) | SINGLE PASS ONLY | EN ISO 14343-A : W 19 12 3 LSI | THERMAMIT GE 316L SI | 1 MM | ISO 14175: HIGH PURITY ARGON (AR 99.99%) | 7-8 LPM |  |  |  | 26-33 | 8-11 | DC-NEGATIVE | 0.54-0.66 | 0.23-0.33 KJ/MM | HORIZONTAL/VERTICAL (PB) | 5° MINIMUM | NOT APPLICABLE | VISUAL AS PER CONTRACT REQUIREMENTS | 3 | 8 | 3 |  | 0.75 | 1.05 | ISO 15608: GROUP 8 - SUB GROUP 8.1- AUSTENITIC STAINLESS STEEL WITH CR ≤ 19% |  | PSS WPS 086 | A WAINWRIGHT | BSEN ISO 15614-1 : LEVEL 2 | 02/10/2023
PSS TIG WPS 007 | Single Sided Pipe Fillet T-Branch Weld | EN 10296-2: 1.4307/1.4301 | 1.4 | 4 | 21.1 |  | Tungsten Inert Gas (141) | Single Pass Only | EN ISO 14343-A: W 19 12 3 LSI * | Bohler Thermamit GE-316L SI * | 1.2mm | Argon High Purity (99.99% Pure) | Shielding 7-8 LPM |  |  | Not Applicable | 35 - 44 | 8 - 11 | DC - (Negative) | 0.29 - 0.83 | 0.58 - 0.83kJ/mm | All Positions Except Vertical Down | 5°C Minimum | Not Applicable | Visual & As Per Contract Requirements | 1.4 | 4 | 21.1 |  | 1.57 | 3.15 | ISO 15608: Group 8- Sub Group 8.1 Austenitic stainless steels with Cr ≤ 19% |  | PSS TIG WP 007 | Mr A.Wainwright | BSEN ISO 15613: 2004 | 16th November 2023
PSS TIG WPS 008 | Single Sided Solid Bar to Solid Bar Fillet Weld | EN 10088-3: 1.4401/1.4404 | 40 | 50 | 150 |  | Tungsten Inert Gas (141) | Single Pass Only | EN ISO 14343-A: W 19 12 3 L* | Nevinox ER 316L * | 2.4mm | Argon High Purity (99.99% Pure) | Shielding 7-8 LPM |  |  | Not Applicable | 123 - 138 | 10 - 13 | DC - (Negative) | 1.14 - 1.26 | 0.65 - 0.85kJ/mm | All Positions Except Vertical Down | 5°C Minimum | Not Applicable | Visual & As Per Contract Requirements | 5 |  | 500 |  | 1.57 | 3.15 | ISO 15608: Group 8 - Sub Group 8.1 Austenitic stainless steels with Cr ≤ 19% |  | PSS TIG WP 008 | Mr A.Wainwright | BSEN ISO 15614-1: 2019 Level 2 | 03rd April 2025
PSS TIG WPS 009 | Single Vee Solid Bar to Solid Bar Butt Weld Single Sided with Material Backing (ss,mp) | EN 10088-3: 1.4401/1.4404 | 40 | 50 | 150 |  | Tungsten Inert Gas (141) | Single Pass Only | EN ISO 14343-A: W 19 12 3 L* | Nevinox ER 316L * | 2.4mm | Argon High Purity (99.99% Pure) | Shielding 7-8 LPM |  |  | Not Applicable | 123 - 138 | 10 - 13 | DC - (Negative) | 0.86 - 0.95 | 0.86 - 1.13kJ/mm | All Positions Except Vertical Down | 5°C Minimum | Not Applicable | Visual & As Per Contract Requirements | 20 | 55 | 500 |  | 5 |  | ISO 15608: Group 8 - Sub Group 8.1 Austenitic stainless steels with Cr ≤ 19% |  | PSS TIG WP 009 | Mr A.Wainwright | BSEN ISO 15614-1: 2019 Level 2 | 03rd April 2025